## Sheet1
Article title | reactant | reactant_index | ratio | temperature (Celcius) | treatment time (hrs) | S/W | carbon % | hydrogen % | H/C | oxygen % | O/C | sulphur % | nitrogen % | N/C | ash % | ash % | Mass yield (%) | carbon % | hydrogen % | oxygen % | sulphur % | nitrogen%
Fertility assessment and nutrient conversion of hydrochars derived from co-hydrothermal carbonization between livestock manure and corn cob | SM | 2 | 0.5 | 180 | 1 | 0.1 | 28.91 | 4.71 | 1.955033 | 22.92 | 0.5946039 | 0.78 | 3.03 | 0.08983545 | 39.65 | 24.33 | 48.24 | 40.13 | 4.98 | 28.94 | 0.15 | 1.47
| CC | 1 | 0.5 | 180 | 1 | 0.1 | 44.61 | 6.34 | 1.705447 | 44.59 | 0.7496638 | 0 | 0.41 | 0.007877798 | 4.05
| SM | 2 | 0.5 | 220 | 1 | 0.1 | 28.91 | 4.71 | 1.955033 | 22.92 | 0.5946039 | 0.78 | 3.03 | 0.08983545 | 39.65 | 31.54 | 46.2 | 39.65 | 4.24 | 22.87 | 0.17 | 1.53
| CC | 1 | 0.5 | 220 | 1 | 0.1 | 44.61 | 6.34 | 1.705447 | 44.59 | 0.7496638 | 0 | 0.41 | 0.007877798 | 4.05
| SM | 2 | 0.5 | 240 | 1 | 0.1 | 28.91 | 4.71 | 1.955033 | 22.92 | 0.5946039 | 0.78 | 3.03 | 0.08983545 | 39.65 | 42.87 | 36.39 | 41.93 | 4.02 | 9.09 | 0.17 | 1.92
| CC | 1 | 0.5 | 240 | 1 | 0.1 | 44.61 | 6.34 | 1.705447 | 44.59 | 0.7496638 | 0 | 0.41 | 0.007877798 | 4.05
| SM | 2 | 0.5 | 260 | 1 | 0.1 | 28.91 | 4.71 | 1.955033 | 22.92 | 0.5946039 | 0.78 | 3.03 | 0.08983545 | 39.65 | 47.68 | 32.68 | 40.42 | 3.58 | 5.98 | 0.29 | 2.05
| CC | 1 | 0.5 | 260 | 1 | 0.1 | 44.61 | 6.34 | 1.705447 | 44.59 | 0.7496638 | 0 | 0.41 | 0.007877798 | 4.05
| SM | 2 | 0.5 | 240 | 2 | 0.1 | 28.91 | 4.71 | 1.955033 | 22.92 | 0.5946039 | 0.78 | 3.03 | 0.08983545 | 39.65 | 44.48 | 36.72 | 43.21 | 3.85 | 5.95 | 0.28 | 2.23
| CC | 1 | 0.5 | 240 | 2 | 0.1 | 44.61 | 6.34 | 1.705447 | 44.59 | 0.7496638 | 0 | 0.41 | 0.007877798 | 4.05
| SM | 2 | 0.5 | 240 | 4 | 0.1 | 28.91 | 4.71 | 1.955033 | 22.92 | 0.5946039 | 0.78 | 3.03 | 0.08983545 | 39.65 | 42.31 | 36.15 | 40.86 | 3.44 | 10.85 | 0.34 | 2.2
| CC | 1 | 0.5 | 240 | 4 | 0.1 | 44.61 | 6.34 | 1.705447 | 44.59 | 0.7496638 | 0 | 0.41 | 0.007877798 | 4.05
| SM | 2 | 0.25 | 240 | 1 | 0.1 | 28.91 | 4.71 | 1.955033 | 22.92 | 0.5946039 | 0.78 | 3.03 | 0.08983545 | 39.65 | 16.74 | 34.56 | 56.6 | 5.04 | 19.97 | 0.04 | 1.61
| CC | 1 | 0.75 | 240 | 1 | 0.1 | 44.61 | 6.34 | 1.705447 | 44.59 | 0.7496638 | 0 | 0.41 | 0.007877798 | 4.05
| SM | 2 | 0.75 | 240 | 1 | 0.1 | 28.91 | 4.71 | 1.955033 | 22.92 | 0.5946039 | 0.78 | 3.03 | 0.08983545 | 39.65 | 58.18 | 42.33 | 28.5 | 3.01 | 8.06 | 0.44 | 1.81
| CC | 1 | 0.25 | 240 | 1 | 0.1 | 44.61 | 6.34 | 1.705447 | 44.59 | 0.7496638 | 0 | 0.41 | 0.007877798 | 4.05
Preparation of solid organic fertilizer by co-hydrothermal carbonization of peanut residue and corn cob: A study on nutrient conversion | CC | 1 | 0.5 | 180 | 1 | 0.1 | 44.61 | 6.34 | 1.705447 | 44.59 | 0.7496638 | 0 | 0.41 | 0.007877798 | 4.05 | 0.56 | 41.47 | 49.11 | 6.48 | 40.94 | 0.01 | 2.9
| Pr | 1 | 0.5 | 180 | 1 | 0.1 | 42.68 | 5.04 | 1.417057 | 36.07 | 0.6338449 | 0.44 | 8.93 | 0.1793413 | 6.84
| CC | 1 | 0.5 | 220 | 1 | 0.1 | 44.61 | 6.34 | 1.705447 | 44.59 | 0.7496638 | 0 | 0.41 | 0.007877798 | 4.05 | 0.33 | 32.05 | 58.31 | 6.26 | 31.17 | 0.05 | 3.88
| Pr | 1 | 0.5 | 220 | 1 | 0.1 | 42.68 | 5.04 | 1.417057 | 36.07 | 0.6338449 | 0.44 | 8.93 | 0.1793413 | 6.84
| CC | 1 | 0.5 | 240 | 1 | 0.1 | 44.61 | 6.34 | 1.705447 | 44.59 | 0.7496638 | 0 | 0.41 | 0.007877798 | 4.05 | 0.89 | 28.13 | 64.74 | 6.29 | 22.93 | 0.03 | 5.12
| Pr | 1 | 0.5 | 240 | 1 | 0.1 | 42.68 | 5.04 | 1.417057 | 36.07 | 0.6338449 | 0.44 | 8.93 | 0.1793413 | 6.84
| CC | 1 | 0.5 | 240 | 2 | 0.1 | 44.61 | 6.34 | 1.705447 | 44.59 | 0.7496638 | 0 | 0.41 | 0.007877798 | 4.05 | 0.99 | 21.8 | 70.08 | 6.47 | 16.53 | 0.08 | 5.85
| Pr | 1 | 0.5 | 240 | 2 | 0.1 | 42.68 | 5.04 | 1.417057 | 36.07 | 0.6338449 | 0.44 | 8.93 | 0.1793413 | 6.84
| CC | 1 | 0.5 | 240 | 4 | 0.1 | 44.61 | 6.34 | 1.705447 | 44.59 | 0.7496638 | 0 | 0.41 | 0.007877798 | 4.05 | 1.43 | 27.86 | 71.97 | 6.47 | 14.01 | 0.13 | 5.99
| Pr | 1 | 0.5 | 240 | 4 | 0.1 | 42.68 | 5.04 | 1.417057 | 36.07 | 0.6338449 | 0.44 | 8.93 | 0.1793413 | 6.84
| CC | 1 | 0.5 | 260 | 1 | 0.1 | 44.61 | 6.34 | 1.705447 | 44.59 | 0.7496638 | 0 | 0.41 | 0.007877798 | 4.05 | 2.33 | 26.06 | 69.92 | 6.14 | 15.64 | 0.02 | 5.95
| Pr | 1 | 0.5 | 260 | 1 | 0.1 | 42.68 | 5.04 | 1.417057 | 36.07 | 0.6338449 | 0.44 | 8.93 | 0.1793413 | 6.84
| CC | 1 | 0.25 | 240 | 1 | 0.1 | 44.61 | 6.34 | 1.705447 | 44.59 | 0.7496638 | 0 | 0.41 | 0.007877798 | 4.05 | 3.14 | 23.99247 | 66.79 | 6.74 | 16.77 | 0.19 | 6.37
| Pr | 1 | 0.75 | 240 | 1 | 0.1 | 42.68 | 5.04 | 1.417057 | 36.07 | 0.6338449 | 0.44 | 8.93 | 0.1793413 | 6.84
| CC | 1 | 0.75 | 240 | 1 | 0.1 | 44.61 | 6.34 | 1.705447 | 44.59 | 0.7496638 | 0 | 0.41 | 0.007877798 | 4.05 | 0.43 | 34.51454 | 69.12 | 6.66 | 20.18 | 0 | 3.61
| Pr | 1 | 0.25 | 240 | 1 | 0.1 | 42.68 | 5.04 | 1.417057 | 36.07 | 0.6338449 | 0.44 | 8.93 | 0.1793413 | 6.84
experimental value | agroforestry waste | 1 | 1 | 180 | 1 | 0.1 | 44.61 | 6.34 | 1.705447 | 44.59 | 0.7496638 | 0 | 0.41 | 0.007877798 | 4.05 | 2.5 | 51.22 | 49.86 | 6.07 | 41.13 | 0 | 0.44
|  | 1 | 1 | 220 | 1 | 0.1 | 44.61 | 6.34 | 1.705447 | 44.59 | 0.7496638 | 0 | 0.41 | 0.007877798 | 4.05 | 0.65 | 47.93 | 60.5 | 5.68 | 32.65 | 0 | 0.52
|  | 1 | 1 | 240 | 1 | 0.1 | 44.61 | 6.34 | 1.705447 | 44.59 | 0.7496638 | 0 | 0.41 | 0.007877798 | 4.05 | 0.79 | 44.02 | 66.26 | 5.6 | 26.73 | 0 | 0.62
|  | 1 | 1 | 260 | 1 | 0.1 | 44.61 | 6.34 | 1.705447 | 44.59 | 0.7496638 | 0 | 0.41 | 0.007877798 | 4.05 | 1.01 | 37.46 | 72.12 | 5.19 | 20.94 | 0 | 0.74
|  | 1 | 1 | 240 | 2 | 0.1 | 44.61 | 6.34 | 1.705447 | 44.59 | 0.7496638 | 0 | 0.41 | 0.007877798 | 4.05 | 0.63 | 38.71 | 69.64 | 5.4 | 23.65 | 0 | 0.68
|  | 1 | 1 | 240 | 4 | 0.1 | 44.61 | 6.34 | 1.705447 | 44.59 | 0.7496638 | 0 | 0.41 | 0.007877798 | 4.05 | 0.26 | 37.45 | 72.11 | 5.33 | 21.59 | 0 | 0.71
|  | 1 | 1 | 180 | 1 | 0.1 | 44.61 | 6.34 | 1.705447 | 44.59 | 0.7496638 | 0 | 0.41 | 0.007877798 | 4.05 | 2.5 | 51.22 | 49.86 | 6.07 | 41.13 | 0 | 0.44
|  | 1 | 1 | 220 | 1 | 0.1 | 44.61 | 6.34 | 1.705447 | 44.59 | 0.7496638 | 0 | 0.41 | 0.007877798 | 4.05 | 0.65 | 47.93 | 60.5 | 5.68 | 32.65 | 0 | 0.52
|  | 1 | 1 | 240 | 1 | 0.1 | 44.61 | 6.34 | 1.705447 | 44.59 | 0.7496638 | 0 | 0.41 | 0.007877798 | 4.05 | 0.79 | 44.02 | 66.26 | 5.6 | 26.73 | 0 | 0.62
|  | 1 | 1 | 260 | 1 | 0.1 | 44.61 | 6.34 | 1.705447 | 44.59 | 0.7496638 | 0 | 0.41 | 0.007877798 | 4.05 | 1.01 | 37.46 | 72.12 | 5.19 | 20.94 | 0 | 0.74
|  | 1 | 1 | 240 | 2 | 0.1 | 44.61 | 6.34 | 1.705447 | 44.59 | 0.7496638 | 0 | 0.41 | 0.007877798 | 4.05 | 0.63 | 38.71 | 69.64 | 5.4 | 23.65 | 0 | 0.68
|  | 1 | 1 | 240 | 4 | 0.1 | 44.61 | 6.34 | 1.705447 | 44.59 | 0.7496638 | 0 | 0.41 | 0.007877798 | 4.05 | 0.26 | 37.45 | 72.11 | 5.33 | 21.59 | 0 | 0.71
|  | 1 | 1 | 180 | 1 | 0.1 | 42.68 | 5.04 | 1.417057 | 36.07 | 0.6338449 | 0 | 8.93 | 0.1793413 | 6.84 | 3.99 | 22.5 | 52.93 | 7.59 | 28.47 | 0 | 6.84
|  | 1 | 1 | 220 | 1 | 0.1 | 42.68 | 5.04 | 1.417057 | 36.07 | 0.6338449 | 0 | 8.93 | 0.1793413 | 6.84 | 9.92 | 18.29 | 54.79 | 6.62 | 22.8 | 0 | 5.7
|  | 1 | 1 | 240 | 1 | 0.1 | 42.68 | 5.04 | 1.417057 | 36.07 | 0.6338449 | 0 | 8.93 | 0.1793413 | 6.84 | 11.53 | 16.08 | 59.83 | 6.12 | 15.92 | 0 | 6.29
|  | 2 | 1 | 180 | 1 | 0.1 | 28.91 | 4.71 | 1.955033 | 22.92 | 0.5946039 | 0.78 | 3.03 | 0.08983545 | 39.65 | 58.89 | 51.92 | 21.53 | 3.27 | 14.34 | 0.39 | 1.58
|  | 2 | 1 | 220 | 1 | 0.1 | 28.91 | 4.71 | 1.955033 | 22.92 | 0.5946039 | 0.78 | 3.03 | 0.08983545 | 39.65 | 64.59 | 50.98 | 21.06 | 2.72 | 9.98 | 0.39 | 1.26
|  | 2 | 1 | 240 | 1 | 0.1 | 28.91 | 4.71 | 1.955033 | 22.92 | 0.5946039 | 0.78 | 3.03 | 0.08983545 | 39.65 | 69.38 | 48.68 | 20.89 | 3.36 | 4.92 | 0.34 | 1.11
|  | 2 | 1 | 260 | 1 | 0.1 | 28.91 | 4.71 | 1.955033 | 22.92 | 0.5946039 | 0.78 | 3.03 | 0.08983545 | 39.65 | 72.75 | 43.69 | 19.71 | 2.32 | 3.33 | 0.61 | 1.28
|  | 2 | 1 | 240 | 2 | 0.1 | 28.91 | 4.71 | 1.955033 | 22.92 | 0.5946039 | 0.78 | 3.03 | 0.08983545 | 39.65 | 68.61 | 47.36 | 22.27 | 2.65 | 4.62 | 0.54 | 1.31
|  | 2 | 1 | 240 | 4 | 0.1 | 28.91 | 4.71 | 1.955033 | 22.92 | 0.5946039 | 0.78 | 3.03 | 0.08983545 | 39.65 | 69.17 | 45.9 | 22.01 | 2.57 | 4.15 | 0.69 | 1.41