## Sheet1
Article title | reactant | reactant_index | ratio | temperature (Celcius) | treatment time (hrs) | S/W | carbon % | hydrogen % | H/C | oxygen % | O/C | sulphur % | nitrogen % | N/C | ash % | ash % | Mass yield (%) | carbon % | hydrogen % | oxygen % | sulphur % | nitrogen%
Catalytic co-hydrothermal carbonization of food waste digestate and yard waste for energy application and nutrient recovery | food waste digestate | 4 | 1 | 250 | 2 | 0.1 | 32.9 | 3 | 1.094225 | 29.4 | 0.6702128 | 0.2 | 4 | 0.1042119 | 30.5 | 47.7 | 51 | 34.4 | 3.6 | 12 | 0.7 | 1.8
| yard waste | 1 | 1 | 250 | 2 | 0.1 | 13.3 | 12.6 | 11.36842 | 10 | 0.5639098 | 5.3 | 39.4 | 2.539205 | 12.6 | 20 | 47 | 54.5 | 5.2 | 18.9 | 0.6 | 0.8
Co-hydrothermal carbonization of cellulose, hemicellulose, and protein with aqueous phase recirculation: Insight into the reaction mechanisms on hydrochar formation | Wheat straw cellulose | 1 | 1 | 220 | 4 | 0.1 | 41.8 | 6.19 | 1.777033 | 51.44 | 0.9229665 | 0 | 0 | 0 | 0.58 | 0.71 | 62.96286 | 45.61 | 5.84 | 47.84 | 0 | 0
| Xylan | 1 | 1 | 220 | 4 | 0.1 | 41.38 | 6.55 | 1.899468 | 51.94 | 0.9413968 | 0 | 0 | 0 | 0.13 | 0.21 | 19.47552 | 67.64 | 4.23 | 27.92 | 0 | 0
| Soy-protein | 2 | 1 | 220 | 4 | 0.1 | 46.29 | 6.92 | 1.793908 | 29.11 | 0.4716461 | 0 | 13.52 | 0.2503472 | 4.17 | 1.55 | 8.66681 | 63.48 | 7.88 | 19.66 | 0 | 7.44
Upgrading the fuel properties of hydrochar by co‑hydrothermal carbonisation of dairy manure and Japanese larch (Larix kaempferi): product characterisation, thermal behaviour, kinetics and thermodynamic properties | dairy manure | 2 | 1 | 260 | 0.33 | 1 | 41.6 | 5.1 | 1.471154 | 32.3 | 0.5823317 | 0 | 2.1 | 0.04326923 | 18.9 | 25.9 | 59.7 | 51.9 | 4.6 | 14.7 | 0 | 2.9
| Japanese larch | 1 | 1 | 260 | 0.33 | 1 | 49.7 | 5.9 | 1.424547 | 44 | 0.6639839 | 0 | 0.3 | 0.005173901 | 0.08 | 0.59 | 59.1 | 67.9 | 4.8 | 26.4 | 0 | 0.3
Co-hydrothermal carbonization of swine and chicken manure: Influence of cross-interaction on hydrochar and liquid characteristics | Swine manure | 2 | 1 | 240 | 10 | 0.1 | 37.19 | 4.93 | 1.59075 | 32.27 | 0.6507798 | 0.25 | 2.14 | 0.04932201 | 23.22 | 41.32 | 43.41 | 40.61 | 4.15 | 11.72 | 0.18 | 2.11
| chicken manure | 2 | 1 | 240 | 10 | 0.1 | 30.4 | 4.32 | 1.705263 | 29.66 | 0.7317434 | 0.35 | 3.22 | 0.09078947 | 32.05 | 60.77 | 44.57 | 28.44 | 2.84 | 5.65 | 0.25 | 2.05
Investigation of hydrothermal co-carbonization of waste textile with waste wood, waste paper and waste food from typical municipal solid wastes | waste textile | 4 | 1 | 240 | 1.5 | 0.0833 | 52.3 | 6.11 | 1.401912 | 40.26 | 0.5773423 | 0 | 0.1 | 0.001638896 | 1.23 | 1.59 | 57.85735 | 63.27 | 4.32 | 30.61 | 0 | 0.21
| waste wood | 1 | 1 | 240 | 1.5 | 0.0833 | 43.37 | 7.73 | 2.138806 | 42.91 | 0.7420452 | 0 | 4.13 | 0.08162324 | 1.86 | 4.26 | 45.23469 | 62.28 | 6.73 | 23.53 | 0 | 3.2
| waste paper | 1 | 1 | 240 | 1.5 | 0.0833 | 38.3 | 6.66 | 2.086684 | 45.86 | 0.8980418 | 0 | 0.16 | 0.003580753 | 9.02 | 12.86 | 29.099 | 58.35 | 5.85 | 22.53 | 0 | 0.41
| waste food | 4 | 1 | 240 | 1.5 | 0.0833 | 44.5 | 8.39 | 2.262472 | 31.82 | 0.5362921 | 0 | 3.71 | 0.07146067 | 11.58 | 24.43 | 36.61467 | 54.15 | 6.55 | 11.18 | 0 | 3.69
Co-hydrothermal carbonization of lignocellulosic biomass and swine manure: Hydrochar properties and heavy metal transformation behavior | swine manure | 2 | 1 | 220 | 10 | 0.167 | 40.85 | 6.3 | 1.850673 | 31.3 | 0.5746634 | 0.42 | 3.73 | 0.07826543 | 17.4 | 21.08 | 49.78 | 51.51 | 6.28 | 17.76 | 0.32 | 3.05
| sawdust | 1 | 1 | 220 | 10 | 0.167 | 45.79 | 6.38 | 1.671981 | 46.03 | 0.753931 | 0.03 | 1.29 | 0.02414751 | 0.49 | 0.98 | 62.28 | 58.96 | 6.16 | 32.94 | 0.01 | 0.96
| corn stalk | 1 | 1 | 220 | 10 | 0.167 | 43.39 | 6.23 | 1.722978 | 46.34 | 0.800991 | 0.02 | 0.58 | 0.01145754 | 3.43 | 4.49 | 55.76 | 59.49 | 6.04 | 29.54 | 0.02 | 0.43
The redistribution and migration mechanism of nitrogen in the hydrothermal co‑carbonization process of sewage sludge and lignocellulosic wastes | SS | 3 | 1 | 220 | 1 | 0.099989 | 23.33 | 3.41 | 1.753965 | 18.24 | 0.5863695 | 0.54 | 3.95 | 0.1451228 | 50.53 | 71.17 | 70 | 15.77 | 2.62 | 8.7 | 0.3 | 1.43
| cellulose | 1 | 1 | 220 | 1 | 0.099989 | 41.54 | 6.14 | 1.773712 | 51.63 | 0.9321738 | 0 | 0 | 0 | 0.69 | 0.31 | 63 | 42.17 | 5.7 | 51.75 | 0 | 0.07
| Xylan | 1 | 1 | 220 | 1 | 0.099989 | 40.76 | 6.44 | 1.895976 | 52.7 | 0.9697007 | 0 | 0.01 | 0.0002102902 | 0.09 | 0 | 14 | 64.78 | 4.46 | 30.65 | 0 | 0.12
| Lignin | 1 | 1 | 220 | 1 | 0.099989 | 26.37 | 5.7 | 2.593857 | 17.48 | 0.4971559 | 3.72 | 3.58 | 0.116366 | 43.15 | 39.35 | 8 | 35.26 | 3.81 | 11.08 | 6.92 | 3.59
| SS | 3 | 1 | 220 | 1 | 0.099989 | 21.96 | 3.79 | 2.071038 | 15.5 | 0.5293716 | 0.59 | 3.41 | 0.1330991 | 54.76 | 72.71 | 69.87 | 15.19 | 2.36 | 8.06 | 0.34 | 1.34
| Water hyacinth | 1 | 1 | 220 | 1 | 0.099989 | 36.39 | 5.3 | 1.747733 | 38.57 | 0.7949299 | 0.36 | 1.56 | 0.03674479 | 17.83 | 17.79 | 52.53 | 44.96 | 4.83 | 30.3 | 0.27 | 1.85
Co-hydrothermal carbonization of sewage sludge and banana stalk: Fuel properties of hydrochar and environmental risks of heavy metals | SS | 3 | 1 | 180 | 1 | 0.06997646 | 30.21 | 4.96 | 1.970209 | 17.64 | 0.4379345 | 0.75 | 5.08 | 0.1441339 | 41.37 | 60.29 | 63.79 | 23.84 | 2.97 | 10.02 | 0.48 | 2.41
| Banana stalk | 1 | 1 | 180 | 1 | 0.06997646 | 42.43 | 6.57 | 1.858119 | 47.27 | 0.8355527 | 0 | 0.18 | 0.003636241 | 3.56 | 3.89 | 37.14 | 46.51 | 6.2 | 42.95 | 0 | 0.44
| SS | 3 | 1 | 230 | 1 | 0.06997646 | 30.21 | 4.96 | 1.970209 | 17.64 | 0.4379345 | 0.75 | 5.08 | 0.1441339 | 41.37 | 67.21 | 58 | 22.42 | 3.24 | 4.85 | 0.4 | 1.89
| Banana stalk | 1 | 1 | 230 | 1 | 0.06997646 | 42.43 | 6.57 | 1.858119 | 47.27 | 0.8355527 | 0 | 0.18 | 0.003636241 | 3.56 | 2.84 | 34.21 | 64 | 5 | 27.74 | 0 | 0.43
| SS | 3 | 1 | 280 | 1 | 0.06997646 | 30.21 | 4.96 | 1.970209 | 17.64 | 0.4379345 | 0.75 | 5.08 | 0.1441339 | 41.37 | 70.77 | 54.36 | 19.99 | 2.72 | 4.7 | 0.3 | 1.53
| Banana stalk | 1 | 1 | 280 | 1 | 0.06997646 | 42.43 | 6.57 | 1.858119 | 47.27 | 0.8355527 | 0 | 0.18 | 0.003636241 | 3.56 | 3.47 | 35.86 | 69.75 | 5.29 | 20.88 | 0 | 0.62
Synergistic effect of hydrothermal co-carbonization of sewage sludge with fruit and agricultural wastes on hydrochar fuel quality and combustion behavior | SS | 3 | 1 | 220 | 12 | 0.1332729 | 23.4 | 4 | 2.051282 | 16.2 | 0.5192308 | 0.7 | 3.8 | 0.1391941 | 52 | 71.8 | 67.7 | 16.5 | 2.4 | 7.8 | 0.4 | 1.1
| Rice straw | 1 | 1 | 220 | 12 | 0.1332729 | 37.2 | 5.4 | 1.741935 | 42.5 | 0.8568548 | 0.1 | 0.5 | 0.01152074 | 14.2 | 26.3 | 43 | 49.5 | 4.6 | 18.5 | 0.2 | 0.9
| Orange peel | 1 | 1 | 220 | 12 | 0.1332729 | 42.7 | 6.3 | 1.770492 | 48.8 | 0.8571429 | 0.1 | 0.5 | 0.0100368 | 1.7 | 2.3 | 40 | 66.6 | 5.7 | 23.7 | 0.4 | 1.3
| Peanut shell | 1 | 1 | 220 | 12 | 0.1332729 | 44.7 | 5.9 | 1.583893 | 44.7 | 0.75 | 0.2 | 0.8 | 0.01534036 | 3.8 | 0.4 | 45.6 | 68 | 5.6 | 24.5 | 0.3 | 1.2
| fallen leaves | 1 | 1 | 220 | 12 | 0.1332729 | 46.4 | 6.3 | 1.62931 | 38.9 | 0.6287716 | 0.2 | 2.9 | 0.05357143 | 5.4 | 7 | 40.7 | 62.2 | 6.3 | 21.6 | 0.3 | 2.7
Co-Hydrothermal Carbonization of Sewage Sludge with Wood Chip: Fuel Properties and Heavy Metal Transformation Behavior of Hydrochars | SS | 3 | 1 | 230 | 1 | 0.099989 | 15.36 | 2.83 | 2.2109375 | 11.56 | 0.564453125 | 0.36 | 2.17 | 0.12109375 | 67.72 | 85.83 | 74.05 | 8.41 | 1.66 | 3.26 | 0.18 | 0.66
| Pinewood Chip | 1 | 1 | 230 | 1 | 0.099989 | 26.91 | 3.29 | 1.467113 | 16.17 | 0.4506689 | 0 | 1.08 | 0.03440038 | 52.55 | 67.96 | 76.4 | 27.63 | 2.66 | 1.33 | 0 | 0.41
Co-Processing Lignocellulosic Biomass and Sewage Digestate by Hydrothermal Carbonisation: Influence of Blending on Product Quality | SS digestate | 3 | 1 | 150 | 1 | 0.200048 | 28.6 | 3.1 | 1.300699 | 16.4 | 0.4300699 | 1.5 | 3.4 | 0.1018981 | 46.9 | 39.1 | 90.6 | 34.2 | 4.5 | 19.9 | 0.9 | 3.7
| Grass Clippings | 1 | 1 | 150 | 1 | 0.200048 | 45.6 | 5.3 | 1.394737 | 33.2 | 0.5460526 | 0.1 | 3.5 | 0.06578947 | 12.4 | 10.5 | 68.7 | 49.4 | 6.1 | 33.9 | 0 | 3.1
| SS digestate | 3 | 1 | 200 | 1 | 0.200048 | 28.6 | 3.1 | 1.300699 | 16.4 | 0.4300699 | 1.5 | 3.4 | 0.1018981 | 46.9 | 45.3 | 77 | 34.5 | 4.3 | 13.5 | 1.1 | 2.6
| Grass Clippings | 1 | 1 | 200 | 1 | 0.200048 | 45.6 | 5.3 | 1.394737 | 33.2 | 0.5460526 | 0.1 | 3.5 | 0.06578947 | 12.4 | 14.2 | 59.8 | 53.1 | 6 | 25.9 | 0 | 3.2
| SS digestate | 3 | 1 | 250 | 1 | 0.200048 | 28.6 | 3.1 | 1.300699 | 16.4 | 0.4300699 | 1.5 | 3.4 | 0.1018981 | 46.9 | 49.5 | 70.5 | 34.7 | 4.3 | 9 | 0.9 | 2.4
| Grass Clippings | 1 | 1 | 250 | 1 | 0.200048 | 45.6 | 5.3 | 1.394737 | 33.2 | 0.5460526 | 0.1 | 3.5 | 0.06578947 | 12.4 | 13.5 | 51.4 | 61.4 | 6.1 | 17.3 | 0.1 | 3.1
| SS digestate | 3 | 1 | 150 | 1 | 0.200048 | 28.6 | 3.1 | 1.300699 | 16.4 | 0.4300699 | 1.5 | 3.4 | 0.1018981 | 46.9 | 39.1 | 90.6 | 34.2 | 4.5 | 19.9 | 0.9 | 3.7
| Privet Hedge | 1 | 1 | 150 | 1 | 0.200048 | 46.7 | 5.6 | 1.438972 | 39.4 | 0.6327623 | 0 | 1.1 | 0.02018966 | 7.2 | 5.7 | 65.2 | 51.7 | 6.1 | 37.3 | 0 | 2
| SS digestate | 3 | 1 | 200 | 1 | 0.200048 | 28.6 | 3.1 | 1.300699 | 16.4 | 0.4300699 | 1.5 | 3.4 | 0.1018981 | 46.9 | 45.3 | 77 | 34.5 | 4.3 | 13.5 | 1.1 | 2.6
| Privet Hedge | 1 | 1 | 200 | 1 | 0.200048 | 46.7 | 5.6 | 1.438972 | 39.4 | 0.6327623 | 0 | 1.1 | 0.02018966 | 7.2 | 5.8 | 56.5 | 58.4 | 5.9 | 30.2 | 0 | 1.7
| SS digestate | 3 | 1 | 250 | 1 | 0.200048 | 28.6 | 3.1 | 1.300699 | 16.4 | 0.4300699 | 1.5 | 3.4 | 0.1018981 | 46.9 | 49.5 | 70.5 | 34.7 | 4.3 | 9 | 0.9 | 2.4
| SS digestate | 3 | 1 | 250 | 1 | 0.200048 | 28.6 | 3.1 | 1.300699 | 16.4 | 0.4300699 | 1.5 | 3.4 | 0.1018981 | 46.9 | 31.3 | 56.8 | 47.5 | 4.7 | 14.4 | 0.6 | 2.6
| Privet Hedge | 1 | 1 | 250 | 1 | 0.200048 | 46.7 | 5.6 | 1.438972 | 39.4 | 0.6327623 | 0 | 1.1 | 0.02018966 | 7.2 | 5.6 | 46.6 | 65.2 | 5.9 | 22.3 | 0.1 | 2.2
| SS digestate | 3 | 1 | 150 | 1 | 0.200048 | 28.6 | 3.1 | 1.300699 | 16.4 | 0.4300699 | 1.5 | 3.4 | 0.1018981 | 46.9 | 39.1 | 90.6 | 34.2 | 4.5 | 19.9 | 0.9 | 3.7
| SS digestate | 3 | 1 | 200 | 1 | 0.200048 | 28.6 | 3.1 | 1.300699 | 16.4 | 0.4300699 | 1.5 | 3.4 | 0.1018981 | 46.9 | 45.3 | 77 | 34.5 | 4.3 | 13.5 | 1.1 | 2.6
| Woodchip | 1 | 1 | 200 | 1 | 0.200048 | 49.6 | 6.4 | 1.548387 | 36.9 | 0.5579637 | 0 | 0.4 | 0.006912442 | 6.8 | 3.7 | 73.8 | 55.8 | 5.7 | 36.5 | 0 | 0.3
| SS digestate | 3 | 1 | 250 | 1 | 0.200048 | 28.6 | 3.1 | 1.300699 | 16.4 | 0.4300699 | 1.5 | 3.4 | 0.1018981 | 46.9 | 49.5 | 70.5 | 34.7 | 4.3 | 9 | 0.9 | 2.4
| Woodchip | 1 | 1 | 250 | 1 | 0.200048 | 49.6 | 6.4 | 1.548387 | 36.9 | 0.5579637 | 0 | 0.4 | 0.006912442 | 6.8 | 3.3 | 56.5 | 69.2 | 5.5 | 23.1 | 0 | 0.5
Effects of lignocellulosic biomass type on nutrient recovery and heavy metal removal from digested sludge by hydrothermal treatment | Digested SS | 3 | 1 | 180 | 1 | 0.2239902 | 39.2 | 6.2 | 1.897959 | 22.6 | 0.432398 | 1.7 | 6.3 | 0.1377551 | 24 | 28.6 | 63.5 | 37 | 5.5 | 21.6 | 1.5 | 5.8
| Digested SS | 3 | 1 | 210 | 1 | 0.2239902 | 39.2 | 6.2 | 1.897959 | 22.6 | 0.432398 | 1.7 | 6.3 | 0.1377551 | 24 | 32.5 | 58.6 | 38.3 | 5.2 | 18.8 | 0.9 | 4.3
| Digested SS | 3 | 1 | 240 | 1 | 0.2239902 | 39.2 | 6.2 | 1.897959 | 22.6 | 0.432398 | 1.7 | 6.3 | 0.1377551 | 24 | 36.8 | 50.7 | 38.5 | 5 | 15.5 | 0.8 | 3.4
| Digested SS | 3 | 1 | 180 | 1 | 0.2239902 | 39.2 | 6.2 | 1.897959 | 22.6 | 0.432398 | 1.7 | 6.3 | 0.1377551 | 24 | 28.6 | 63.5 | 37 | 5.5 | 21.6 | 1.5 | 5.8
| Digested SS | 3 | 1 | 210 | 1 | 0.2239902 | 39.2 | 6.2 | 1.897959 | 22.6 | 0.432398 | 1.7 | 6.3 | 0.1377551 | 24 | 32.5 | 58.6 | 38.3 | 5.2 | 18.8 | 0.9 | 4.3
| Digested SS | 3 | 1 | 240 | 1 | 0.2239902 | 39.2 | 6.2 | 1.897959 | 22.6 | 0.432398 | 1.7 | 6.3 | 0.1377551 | 24 | 36.8 | 50.7 | 38.5 | 5 | 15.5 | 0.8 | 3.4
| Digested SS | 3 | 1 | 180 | 1 | 0.2239902 | 39.2 | 6.2 | 1.897959 | 22.6 | 0.432398 | 1.7 | 6.3 | 0.1377551 | 24 | 28.6 | 63.5 | 37 | 5.5 | 21.6 | 1.5 | 5.8
| Digested SS | 3 | 1 | 210 | 1 | 0.2239902 | 39.2 | 6.2 | 1.897959 | 22.6 | 0.432398 | 1.7 | 6.3 | 0.1377551 | 24 | 32.5 | 58.6 | 38.3 | 5.2 | 18.8 | 0.9 | 4.3
| Digested SS | 3 | 1 | 240 | 1 | 0.2239902 | 39.2 | 6.2 | 1.897959 | 22.6 | 0.432398 | 1.7 | 6.3 | 0.1377551 | 24 | 36.8 | 50.7 | 38.5 | 5 | 15.5 | 0.8 | 3.4
| Digested SS | 3 | 1 | 180 | 1 | 0.2239902 | 39.2 | 6.2 | 1.897959 | 22.6 | 0.432398 | 1.7 | 6.3 | 0.1377551 | 24 | 28.6 | 63.5 | 37 | 5.5 | 21.6 | 1.5 | 5.8
| Digested SS | 3 | 1 | 210 | 1 | 0.2239902 | 39.2 | 6.2 | 1.897959 | 22.6 | 0.432398 | 1.7 | 6.3 | 0.1377551 | 24 | 32.5 | 58.6 | 38.3 | 5.2 | 18.8 | 0.9 | 4.3
| Digested SS | 3 | 1 | 240 | 1 | 0.2239902 | 39.2 | 6.2 | 1.897959 | 22.6 | 0.432398 | 1.7 | 6.3 | 0.1377551 | 24 | 36.8 | 50.7 | 38.5 | 5 | 15.5 | 0.8 | 3.4
Physiochemical properties and pyrolysis behavior evaluations of hydrochar from co-hydrothermal treatment of rice straw and sewage sludge | Rice straw | 1 | 1 | 200 | 2 | 0.200048 | 41.25 | 5.59 | 1.626182 | 42.3 | 0.7690909 | 0.16 | 1.12 | 0.02327273 | 9.58 | 10.58 | 66.53 | 47.97 | 5.66 | 34.86 | 0.16 | 0.77
| SS | 3 | 1 | 200 | 2 | 0.200048 | 18.78 | 3.71 | 2.370607 | 21.03 | 0.8398562 | 0.58 | 2.72 | 0.1241442 | 53.18 | 68.02 | 75.53 | 19 | 2.98 | 7.37 | 0.58 | 2.05
Effects of wet torrefaction on pyrolysis of woody biomass fuels | agroforestry waste | 1 | 1 | 200 | 0.5 | 0.2 | 50.31 | 6.24 | 1.488372 | 43.38 | 0.6466905 | 0 | 0.07 | 0.001192606 | 0.23 | 0.12 | 73.54607 | 52.55 | 6.15 | 41.23 | 0 | 0.06
| agroforestry waste | 1 | 1 | 175 | 0.5 | 0.2 | 48.94 | 6.35 | 1.557009 | 44.6 | 0.68349 | 0 | 0.11 | 0.001926557 | 0.28 | 0.09 | 75.11764 | 49.42 | 6.38 | 44.07 | 0 | 0.12
| agroforestry waste | 1 | 1 | 200 | 0.5 | 0.2 | 50.31 | 6.24 | 1.488372 | 43.38 | 0.6466905 | 0 | 0.07 | 0.001192606 | 0.23 | 0.12 | 78.45 | 52.55 | 6.15 | 41.23 | 0 | 0.06
| agroforestry waste | 1 | 1 | 175 | 0.5 | 0.2 | 48.94 | 6.35 | 1.557009 | 44.6 | 0.68349 | 0 | 0.11 | 0.001926557 | 0.28 | 0.09 | 79.53 | 49.42 | 6.38 | 44.07 | 0 | 0.12
Synthesis and Characterization of Hydrochars Produced by Hydrothermal Carbonization of Oil Palm Shell | agroforestry waste | 1 | 1 | 220 | 0.5 | 0.15 | 26.93 | 5.84 | 2.602302 | 58.1 | 1.618084 | 1 | 0.21 | 0.006683996 | 7.92 | 7.77 | 62.4 | 46.52 | 4.24 | 40.34 | 0.89 | 0.24
| agroforestry waste | 1 | 1 | 240 | 0.5 | 0.15 | 26.93 | 5.84 | 2.602302 | 58.1 | 1.618084 | 1 | 0.21 | 0.006683996 | 7.92 | 7.24 | 54.4 | 49.06 | 4.26 | 38.23 | 0.95 | 0.26
| agroforestry waste | 1 | 1 | 260 | 0.5 | 0.15 | 26.93 | 5.84 | 2.602302 | 58.1 | 1.618084 | 1 | 0.21 | 0.006683996 | 7.92 | 7.03 | 48.6 | 59.55 | 4.31 | 27.71 | 0.92 | 0.48
| agroforestry waste | 1 | 1 | 280 | 0.5 | 0.15 | 26.93 | 5.84 | 2.602302 | 58.1 | 1.618084 | 1 | 0.21 | 0.006683996 | 7.92 | 7.01 | 44.8 | 61.26 | 4.45 | 25.74 | 0.96 | 0.49
| agroforestry waste | 1 | 1 | 290 | 0.5 | 0.15 | 26.93 | 5.84 | 2.602302 | 58.1 | 1.618084 | 1 | 0.21 | 0.006683996 | 7.92 | 6.96 | 43 | 63.77 | 4.4 | 23.33 | 1.02 | 0.52
Fate of inorganic material during hydrothermal carbonisation of biomass: Influence of feedstock on combustion behaviour of hydrochar | agroforestry waste | 1 | 1 | 200 | 1 | 0.11 | 45.3 | 6.2 | 1.642384 | 43.8 | 0.7251656 | 0.1 | 0.5 | 0.009460738 | 4.1 | 3.5 | 60.05739 | 58.9 | 7.2 | 29 | 0.2 | 1.4
| agroforestry waste | 1 | 1 | 250 | 1 | 0.11 | 45.3 | 6.2 | 1.642384 | 43.8 | 0.7251656 | 0.1 | 0.5 | 0.009460738 | 4.1 | 2.7 | 40.25902 | 70.4 | 5.3 | 20.2 | 0.1 | 1.3
| agroforestry waste | 1 | 1 | 200 | 1 | 0.11 | 46 | 5.7 | 1.486957 | 42.8 | 0.6978261 | 0.1 | 0.5 | 0.00931677 | 4.9 | 3.5 | 57.61126 | 61.1 | 6.2 | 28.3 | 0.1 | 0.8
| agroforestry waste | 1 | 1 | 250 | 1 | 0.11 | 46 | 5.7 | 1.486957 | 42.8 | 0.6978261 | 0.1 | 0.5 | 0.00931677 | 4.9 | 2.3 | 44.41234 | 71 | 7.9 | 17.5 | 0.2 | 1.1
| agroforestry waste | 1 | 1 | 200 | 1 | 0.11 | 43.4 | 5.9 | 1.631336 | 42.9 | 0.7413594 | 0.1 | 0.3 | 0.005924951 | 7.4 | 6.7 | 70.2496 | 55 | 4.6 | 32.7 | 0 | 1
| agroforestry waste | 1 | 1 | 250 | 1 | 0.11 | 43.4 | 5.9 | 1.631336 | 42.9 | 0.7413594 | 0.1 | 0.3 | 0.005924951 | 7.4 | 3.6 | 45.78829 | 72.2 | 6.6 | 15.2 | 0.2 | 2.2
| agroforestry waste | 1 | 1 | 200 | 1 | 0.11 | 45.7 | 6.7 | 1.7593 | 36.4 | 0.5973742 | 0.2 | 1.1 | 0.02063145 | 9.9 | 5.7 | 58.45211 | 59.6 | 6.3 | 26.5 | 0 | 1.9
| agroforestry waste | 1 | 1 | 250 | 1 | 0.11 | 45.7 | 6.7 | 1.7593 | 36.4 | 0.5973742 | 0.2 | 1.1 | 0.02063145 | 9.9 | 4.2 | 48.33635 | 68.5 | 6.1 | 17.4 | 0.2 | 3.6
| agroforestry waste | 1 | 1 | 200 | 1 | 0.11 | 31.6 | 5.2 | 1.974684 | 35.3 | 0.8378165 | 4.5 | 2.8 | 0.07594937 | 20.6 | 10.2 | 55.67474 | 48.2 | 4.7 | 34.5 | 0.1 | 2.3
| agroforestry waste | 1 | 1 | 250 | 1 | 0.11 | 31.6 | 5.2 | 1.974684 | 35.3 | 0.8378165 | 4.5 | 2.8 | 0.07594937 | 20.6 | 8.6 | 35.5706 | 59.5 | 5.4 | 20.5 | 0.1 | 5.9
| agroforestry waste | 1 | 1 | 200 | 1 | 0.11 | 48.4 | 7.2 | 1.785124 | 27.1 | 0.419938 | 0.3 | 7.8 | 0.1381346 | 9.2 | 8.8 | 43.0364 | 58 | 7 | 20.8 | 0 | 5.3
| agroforestry waste | 1 | 1 | 250 | 1 | 0.11 | 48.4 | 7.2 | 1.785124 | 27.1 | 0.419938 | 0.3 | 7.8 | 0.1381346 | 9.2 | 8.4 | 27.49327 | 62.1 | 6.8 | 17.9 | 0 | 4.8
Hydrothermal carbonization of tobacco stalk for fuel application | agroforestry waste | 1 | 1 | 180 | 2 | 0.1 | 46.22 | 6.06 | 1.573345 | 43.38 | 0.7039161 | 0.57 | 2.37 | 0.04395129 | 3.05 | 3.16 | 80 | 46.45 | 5.84 | 42.06 | 0.46 | 2.11
| agroforestry waste | 1 | 1 | 200 | 2 | 0.1 | 46.22 | 6.06 | 1.573345 | 43.38 | 0.7039161 | 0.57 | 2.37 | 0.04395129 | 3.05 | 3.79 | 67 | 47.22 | 5.77 | 40.28 | 0.45 | 2.06
| agroforestry waste | 1 | 1 | 220 | 2 | 0.1 | 46.22 | 6.06 | 1.573345 | 43.38 | 0.7039161 | 0.57 | 2.37 | 0.04395129 | 3.05 | 4.05 | 61 | 48.5 | 5.7 | 38.24 | 0.42 | 2.21
| agroforestry waste | 1 | 1 | 240 | 2 | 0.1 | 46.22 | 6.06 | 1.573345 | 43.38 | 0.7039161 | 0.57 | 2.37 | 0.04395129 | 3.05 | 3.95 | 63 | 51.98 | 5.81 | 36.91 | 0.41 | 2.34
| agroforestry waste | 1 | 1 | 260 | 2 | 0.1 | 46.22 | 6.06 | 1.573345 | 43.38 | 0.7039161 | 0.57 | 2.37 | 0.04395129 | 3.05 | 4.57 | 59 | 52.66 | 5.64 | 34.15 | 0.38 | 2.38
| agroforestry waste | 1 | 1 | 260 | 1 | 0.1 | 46.22 | 6.06 | 1.573345 | 43.38 | 0.7039161 | 0.57 | 2.37 | 0.04395129 | 3.05 | 2.87 | 62 | 47.39 | 5.72 | 38.84 | 0.31 | 2.16
| agroforestry waste | 1 | 1 | 260 | 4 | 0.1 | 46.22 | 6.06 | 1.573345 | 43.38 | 0.7039161 | 0.57 | 2.37 | 0.04395129 | 3.05 | 6.42 | 53 | 55.22 | 5.27 | 27.62 | 0.35 | 3.07
| agroforestry waste | 1 | 1 | 260 | 8 | 0.1 | 46.22 | 6.06 | 1.573345 | 43.38 | 0.7039161 | 0.57 | 2.37 | 0.04395129 | 3.05 | 7.48 | 43 | 63.03 | 5.2 | 18.51 | 0.37 | 4.24
| agroforestry waste | 1 | 1 | 260 | 12 | 0.1 | 46.22 | 6.06 | 1.573345 | 43.38 | 0.7039161 | 0.57 | 2.37 | 0.04395129 | 3.05 | 7.49 | 41 | 65.24 | 5.28 | 16.22 | 0.38 | 4.46
Production of bio-coal, bio-methane and fertilizer from seaweed viahydrothermal carbonisation | agroforestry waste | 1 | 1 | 200 | 1 | 0.11 | 38.2 | 5 | 1.570681 | 30.9 | 0.6066754 | 1.3 | 2.3 | 0.05160808 | 22.3 | 9.2 | 30 | 58 | 5.3 | 23.8 | 0.3 | 3.4
| agroforestry waste | 1 | 1 | 250 | 1 | 0.11 | 38.2 | 5 | 1.570681 | 30.9 | 0.6066754 | 1.3 | 2.3 | 0.05160808 | 22.3 | 14.5 | 23.7 | 59.1 | 5.6 | 17.3 | 0.3 | 3.3
| agroforestry waste | 1 | 1 | 200 | 1 | 0.11 | 33.3 | 4.7 | 1.693694 | 31.1 | 0.7004505 | 0.9 | 1.7 | 0.04375804 | 28.3 | 21.2 | 21.8 | 50.2 | 5.3 | 20.1 | 0.7 | 2.4
| agroforestry waste | 1 | 1 | 250 | 1 | 0.11 | 33.3 | 4.7 | 1.693694 | 31.1 | 0.7004505 | 0.9 | 1.7 | 0.04375804 | 28.3 | 8.3 | 18.4 | 55.9 | 6.1 | 26.6 | 0.1 | 2.9
| agroforestry waste | 1 | 1 | 200 | 1 | 0.11 | 32.3 | 4.5 | 1.671827 | 29.3 | 0.6803406 | 0.9 | 2.7 | 0.07164971 | 30.1 | 11.9 | 28.6 | 54.2 | 5.6 | 24.7 | 0.1 | 3.5
| agroforestry waste | 1 | 1 | 250 | 1 | 0.11 | 32.3 | 4.5 | 1.671827 | 29.3 | 0.6803406 | 0.9 | 2.7 | 0.07164971 | 30.1 | 16.9 | 24.7 | 54 | 5.8 | 19.8 | 0.4 | 3.1
| agroforestry waste | 1 | 1 | 200 | 1 | 0.11 | 38.2 | 5.3 | 1.664921 | 33.3 | 0.6537958 | 0.6 | 1.9 | 0.04263276 | 20.6 | 4.3 | 31.2 | 62.3 | 5.4 | 24.8 | 0.1 | 3.1
| agroforestry waste | 1 | 1 | 250 | 1 | 0.11 | 38.2 | 5.3 | 1.664921 | 33.3 | 0.6537958 | 0.6 | 1.9 | 0.04263276 | 20.6 | 5.7 | 24.3 | 67.1 | 5.7 | 18.2 | 0.1 | 3.2
| agroforestry waste | 1 | 1 | 200 | 1 | 0.11 | 42 | 6.2 | 1.771429 | 39.5 | 0.7053571 | 0 | 2 | 0.04081633 | 10.2 | 3.6 | 33 | 64.6 | 5 | 24.1 | 0 | 2.6
| agroforestry waste | 1 | 1 | 250 | 1 | 0.11 | 42 | 6.2 | 1.771429 | 39.5 | 0.7053571 | 0 | 2 | 0.04081633 | 10.2 | 5.1 | 31.7 | 66.9 | 5 | 20.1 | 0 | 2.8
| agroforestry waste | 1 | 1 | 200 | 1 | 0.11 | 34.5 | 4.8 | 1.669565 | 29.3 | 0.6369565 | 0 | 2.4 | 0.05962733 | 29.1 | 10.8 | 39 | 57.8 | 4.9 | 23.3 | 0.1 | 3.1
| agroforestry waste | 1 | 1 | 250 | 1 | 0.11 | 34.5 | 4.8 | 1.669565 | 29.3 | 0.6369565 | 0 | 2.4 | 0.05962733 | 29.1 | 11.3 | 23.6 | 63.3 | 5.5 | 16.5 | 0.1 | 3.3
Catalytic hydrothermal carbonization of invasive macrophyte Hornwort (Ceratophyllum demersum) for production of hydrochar: a potential biofuel | agroforestry waste | 1 | 1 | 240 | 0.5 | 0.125 | 35.58 | 5.89 | 1.986509 | 41.13 | 0.8669899 | 0.21 | 3.26 | 0.07853529 | 13.92 | 6.99 | 46 | 54.05 | 6.08 | 28.8 | 0.43 | 3.65
| agroforestry waste | 1 | 1 | 260 | 0.5 | 0.125 | 35.58 | 5.89 | 1.986509 | 41.13 | 0.8669899 | 0.21 | 3.26 | 0.07853529 | 13.92 | 7 | 42 | 56.52 | 5.43 | 27.13 | 0.36 | 3.53
| agroforestry waste | 1 | 1 | 280 | 0.5 | 0.125 | 35.58 | 5.89 | 1.986509 | 41.13 | 0.8669899 | 0.21 | 3.26 | 0.07853529 | 13.92 | 8.73 | 40 | 57.2 | 5.4 | 25.17 | 0.3 | 3.2
| agroforestry waste | 1 | 1 | 300 | 0.5 | 0.125 | 35.58 | 5.89 | 1.986509 | 41.13 | 0.8669899 | 0.21 | 3.26 | 0.07853529 | 13.92 | 5.9 | 38 | 60 | 5.1 | 25.6 | 0.3 | 3.1
| agroforestry waste | 1 | 1 | 320 | 0.5 | 0.125 | 35.58 | 5.89 | 1.986509 | 41.13 | 0.8669899 | 0.21 | 3.26 | 0.07853529 | 13.92 | 5.46 | 38 | 62.1 | 4.3 | 24.84 | 0.3 | 3
| agroforestry waste | 1 | 1 | 300 | 0.1666667 | 0.125 | 35.58 | 5.89 | 1.986509 | 41.13 | 0.8669899 | 0.21 | 3.26 | 0.07853529 | 13.92 | 9.23 | 43 | 52 | 6.21 | 28.49 | 0.37 | 3.7
| agroforestry waste | 1 | 1 | 300 | 0.3333333 | 0.125 | 35.58 | 5.89 | 1.986509 | 41.13 | 0.8669899 | 0.21 | 3.26 | 0.07853529 | 13.92 | 7.33 | 40 | 56 | 6.04 | 26.78 | 0.35 | 3.5
| agroforestry waste | 1 | 1 | 300 | 0.5 | 0.125 | 35.58 | 5.89 | 1.986509 | 41.13 | 0.8669899 | 0.21 | 3.26 | 0.07853529 | 13.92 | 5.9 | 38 | 60 | 5.1 | 25.6 | 0.3 | 3.1
| agroforestry waste | 1 | 1 | 300 | 0.6666667 | 0.125 | 35.58 | 5.89 | 1.986509 | 41.13 | 0.8669899 | 0.21 | 3.26 | 0.07853529 | 13.92 | 5.8 | 37.4 | 60.4 | 5.03 | 25.37 | 0.3 | 3.1
| agroforestry waste | 1 | 1 | 300 | 0.5 | 0.25 | 35.58 | 5.89 | 1.986509 | 41.13 | 0.8669899 | 0.21 | 3.26 | 0.07853529 | 13.92 | 6.48 | 42 | 48.2 | 4.2 | 37.04 | 0.2 | 3.88
| agroforestry waste | 1 | 1 | 300 | 0.5 | 0.1666667 | 35.58 | 5.89 | 1.986509 | 41.13 | 0.8669899 | 0.21 | 3.26 | 0.07853529 | 13.92 | 4.88 | 39 | 58 | 5.4 | 28.31 | 0.2 | 3.21
| agroforestry waste | 1 | 1 | 300 | 0.5 | 0.125 | 35.58 | 5.89 | 1.986509 | 41.13 | 0.8669899 | 0.21 | 3.26 | 0.07853529 | 13.92 | 5.9 | 38 | 60 | 5.1 | 25.6 | 0.3 | 3.1
| agroforestry waste | 1 | 1 | 300 | 0.5 | 0.08333333 | 35.58 | 5.89 | 1.986509 | 41.13 | 0.8669899 | 0.21 | 3.26 | 0.07853529 | 13.92 | 6.22 | 38 | 60 | 5.2 | 25.34 | 0.24 | 3
Effects of spent liquor recirculation in hydrothermal carbonization | agroforestry waste | 1 | 1 | 225 | 0.167 | 0.2 | 52.76 | 5.56 | 1.264594 | 34.28 | 0.487301 | 0.11 | 1.89 | 0.03070508 | 5.4 | 2.93 | 63.94148 | 61.61 | 5.86 | 27.68 | 0.12 | 1.8
| agroforestry waste | 1 | 1 | 225 | 0.5 | 0.2 | 42.75 | 5.88 | 1.650526 | 43.21 | 0.7580702 | 0.88 | 1.98 | 0.03969925 | 5.3 | 5.5 | 51.86994 | 56.59 | 5.42 | 29.29 | 0.76 | 2.44
Comparison study on fuel properties of hydrochars produced from corn stalk and corn stalk digestate | agroforestry waste | 1 | 1 | 190 | 0.5 | 0.1 | 43.11 | 5.73 | 1.59499 | 42.42 | 0.7379958 | 0.31 | 0.92 | 0.01829208 | 7.51 | 7.15 | 56.96 | 49.23 | 5.94 | 36.35 | 0.17 | 1.16
| agroforestry waste | 1 | 1 | 215 | 0.5 | 0.1 | 43.11 | 5.73 | 1.59499 | 42.42 | 0.7379958 | 0.31 | 0.92 | 0.01829208 | 7.51 | 6.98 | 53.25 | 52.19 | 5.77 | 33.91 | 0.12 | 1.03
| agroforestry waste | 1 | 1 | 240 | 0.5 | 0.1 | 43.11 | 5.73 | 1.59499 | 42.42 | 0.7379958 | 0.31 | 0.92 | 0.01829208 | 7.51 | 8.63 | 42.31 | 59.36 | 5.29 | 24.91 | 0.18 | 1.63
Characterized hydrochar of algal biomass for producing solid fuel through hydrothermal carbonization | agroforestry waste | 1 | 1 | 150 | 1 | 0.5 | 29.4 | 4.84 | 1.97551 | 46.68 | 1.190816 | 0 | 5.82 | 0.1696793 | 13.25 | 13.35 | 72 | 30.72 | 4.5 | 45.9 | 0 | 5.53
| agroforestry waste | 1 | 1 | 180 | 1 | 0.5 | 29.4 | 4.84 | 1.97551 | 46.68 | 1.190816 | 0 | 5.82 | 0.1696793 | 13.25 | 13.35 | 69 | 34.48 | 4.45 | 43.46 | 0 | 4.41
| agroforestry waste | 1 | 1 | 210 | 1 | 0.5 | 29.4 | 4.84 | 1.97551 | 46.68 | 1.190816 | 0 | 5.82 | 0.1696793 | 13.25 | 16.13 | 60 | 36.99 | 3.77 | 39.32 | 0 | 3.82
| agroforestry waste | 1 | 1 | 240 | 1 | 0.5 | 29.4 | 4.84 | 1.97551 | 46.68 | 1.190816 | 0 | 5.82 | 0.1696793 | 13.25 | 16.98 | 48 | 40.03 | 2.76 | 37.35 | 0 | 2.91
| agroforestry waste | 1 | 1 | 270 | 1 | 0.5 | 29.4 | 4.84 | 1.97551 | 46.68 | 1.190816 | 0 | 5.82 | 0.1696793 | 13.25 | 20.99 | 37 | 42.14 | 2.52 | 32.04 | 0 | 2.37
| agroforestry waste | 1 | 1 | 150 | 1 | 0.5 | 53.03 | 8.37 | 1.894022 | 24.1 | 0.3408448 | 0 | 9.95 | 0.1608254 | 4.55 | 7.77 | 71 | 54.29 | 8.59 | 20.5 | 0 | 8.95
| agroforestry waste | 1 | 1 | 180 | 1 | 0.5 | 53.03 | 8.37 | 1.894022 | 24.1 | 0.3408448 | 0 | 9.95 | 0.1608254 | 4.55 | 10.03 | 66 | 57.97 | 8.94 | 14.55 | 0 | 8.58
| agroforestry waste | 1 | 1 | 210 | 1 | 0.5 | 53.03 | 8.37 | 1.894022 | 24.1 | 0.3408448 | 0 | 9.95 | 0.1608254 | 4.55 | 8.27 | 66 | 63.54 | 8.93 | 10.63 | 0 | 8.64
| agroforestry waste | 1 | 1 | 240 | 1 | 0.5 | 53.03 | 8.37 | 1.894022 | 24.1 | 0.3408448 | 0 | 9.95 | 0.1608254 | 4.55 | 8.68 | 59 | 68.88 | 8.96 | 5.83 | 0 | 7.66
| agroforestry waste | 1 | 1 | 270 | 1 | 0.5 | 53.03 | 8.37 | 1.894022 | 24.1 | 0.3408448 | 0 | 9.95 | 0.1608254 | 4.55 | 10.57 | 50 | 71.63 | 9.41 | 1.45 | 0 | 6.99
Effect of water-washing of wheat straw and hydrothermal temperature on its hydrochar evolution and combustion properties | agroforestry waste | 1 | 1 | 160 | 1 | 0.1 | 45.03 | 5.7 | 1.518987 | 44.56 | 0.7421719 | 0.37 | 0.44 | 0.008375369 | 3.9 | 2.2 | 79.9 | 47.67 | 5.83 | 43.47 | 0.5 | 0.32
| agroforestry waste | 1 | 1 | 180 | 1 | 0.1 | 45.03 | 5.7 | 1.518987 | 44.56 | 0.7421719 | 0.37 | 0.44 | 0.008375369 | 3.9 | 2.93 | 65.2 | 49.3 | 5.77 | 41.31 | 0.27 | 0.42
| agroforestry waste | 1 | 1 | 200 | 1 | 0.1 | 45.03 | 5.7 | 1.518987 | 44.56 | 0.7421719 | 0.37 | 0.44 | 0.008375369 | 3.9 | 5.3 | 61.3 | 51.95 | 5.8 | 36.22 | 0.3 | 0.44
| agroforestry waste | 1 | 1 | 220 | 1 | 0.1 | 45.03 | 5.7 | 1.518987 | 44.56 | 0.7421719 | 0.37 | 0.44 | 0.008375369 | 3.9 | 4.41 | 57.3 | 54.35 | 5.84 | 34.64 | 0.28 | 0.49
| agroforestry waste | 1 | 1 | 240 | 1 | 0.1 | 45.03 | 5.7 | 1.518987 | 44.56 | 0.7421719 | 0.37 | 0.44 | 0.008375369 | 3.9 | 3.26 | 49.2 | 60.68 | 5.57 | 29.51 | 0.4 | 0.58
Characterization and pelletization of cotton stalk hydrochar from HTC and combustion kinetics of hydrochar pellets by TGA | agroforestry waste | 1 | 1 | 180 | 4 | 0.067 | 46.43 | 6.31 | 1.630842 | 44.98 | 0.7265776 | 0.26 | 0.68 | 0.01255346 | 1.34 | 5.74 | 61.72661 | 51.18 | 5.44 | 36.56 | 0.36 | 0.72
| agroforestry waste | 1 | 1 | 200 | 4 | 0.067 | 46.43 | 6.31 | 1.630842 | 44.98 | 0.7265776 | 0.26 | 0.68 | 0.01255346 | 1.34 | 8.34 | 56.46312 | 53.19 | 5.81 | 31.51 | 0.47 | 0.68
| agroforestry waste | 1 | 1 | 220 | 4 | 0.067 | 46.43 | 6.31 | 1.630842 | 44.98 | 0.7265776 | 0.26 | 0.68 | 0.01255346 | 1.34 | 9.63 | 41.57449 | 58.98 | 5.64 | 24.26 | 0.51 | 0.98
| agroforestry waste | 1 | 1 | 240 | 4 | 0.067 | 46.43 | 6.31 | 1.630842 | 44.98 | 0.7265776 | 0.26 | 0.68 | 0.01255346 | 1.34 | 7.22 | 35.47475 | 68.96 | 5.24 | 16.76 | 0.36 | 1.46
| agroforestry waste | 1 | 1 | 260 | 4 | 0.067 | 46.43 | 6.31 | 1.630842 | 44.98 | 0.7265776 | 0.26 | 0.68 | 0.01255346 | 1.34 | 5.69 | 32.2773 | 70.4 | 5.56 | 16.21 | 0.69 | 1.45
| agroforestry waste | 1 | 1 | 280 | 4 | 0.067 | 46.43 | 6.31 | 1.630842 | 44.98 | 0.7265776 | 0.26 | 0.68 | 0.01255346 | 1.34 | 3.21 | 27.21058 | 72.14 | 5.28 | 17.05 | 0.73 | 1.59
| agroforestry waste | 1 | 1 | 300 | 4 | 0.067 | 46.43 | 6.31 | 1.630842 | 44.98 | 0.7265776 | 0.26 | 0.68 | 0.01255346 | 1.34 | 9.64 | 25.65285 | 73.94 | 5.08 | 9.22 | 0.31 | 1.81
| agroforestry waste | 1 | 1 | 240 | 1 | 0.067 | 46.43 | 6.31 | 1.630842 | 44.98 | 0.7265776 | 0.26 | 0.68 | 0.01255346 | 1.34 | 5.16 | 41.67288 | 61.94 | 4.76 | 25.96 | 0.95 | 1.23
| agroforestry waste | 1 | 1 | 240 | 2 | 0.067 | 46.43 | 6.31 | 1.630842 | 44.98 | 0.7265776 | 0.26 | 0.68 | 0.01255346 | 1.34 | 7.78 | 35.68791 | 64.75 | 5.6 | 19.28 | 1.38 | 1.21
| agroforestry waste | 1 | 1 | 240 | 4 | 0.067 | 46.43 | 6.31 | 1.630842 | 44.98 | 0.7265776 | 0.26 | 0.68 | 0.01255346 | 1.34 | 7.22 | 35.37637 | 68.96 | 5.24 | 16.76 | 0.36 | 1.46
| agroforestry waste | 1 | 1 | 240 | 6 | 0.067 | 46.43 | 6.31 | 1.630842 | 44.98 | 0.7265776 | 0.26 | 0.68 | 0.01255346 | 1.34 | 11.98 | 35.99946 | 69.61 | 5.45 | 10.25 | 1.15 | 1.56
| agroforestry waste | 1 | 1 | 240 | 8 | 0.067 | 46.43 | 6.31 | 1.630842 | 44.98 | 0.7265776 | 0.26 | 0.68 | 0.01255346 | 1.34 | 6.64 | 36.311 | 70.64 | 5.45 | 14.57 | 1.13 | 1.57
Hydrothermal treatment of banana leaves for solid fuel combustion | agroforestry waste | 1 | 1 | 180 | 0.5 | 0.1 | 41.4 | 5.4 | 1.565217 | 41.4 | 0.75 | 0.29 | 2.5 | 0.05175983 | 9.1 | 8.4 | 75.1 | 49.1 | 5.9 | 33.4 | 0.12 | 2.8
| agroforestry waste | 1 | 1 | 200 | 0.5 | 0.1 | 41.4 | 5.4 | 1.565217 | 41.4 | 0.75 | 0.29 | 2.5 | 0.05175983 | 9.1 | 7 | 69.4 | 51.8 | 6.1 | 32.8 | 0.13 | 2.2
| agroforestry waste | 1 | 1 | 220 | 0.5 | 0.1 | 41.4 | 5.4 | 1.565217 | 41.4 | 0.75 | 0.29 | 2.5 | 0.05175983 | 9.1 | 7 | 62.9 | 54 | 6.1 | 30.2 | 0.17 | 2.2
| agroforestry waste | 1 | 1 | 175 | 4 | 0.1 | 46.6 | 4.99 | 1.284979 | 40.05 | 0.6445815 | 0.22 | 0.79 | 0.01453096 | 4.88 | 12.4 | 62.92 | 49.04 | 7.124 | 30.6 | 0.313 | 0.596
| agroforestry waste | 1 | 1 | 200 | 4 | 0.1 | 46.6 | 4.99 | 1.284979 | 40.05 | 0.6445815 | 0.22 | 0.79 | 0.01453096 | 4.88 | 11.9 | 57.39 | 51.19 | 6.655 | 29.31 | 0.238 | 0.63
| agroforestry waste | 1 | 1 | 225 | 4 | 0.1 | 46.6 | 4.99 | 1.284979 | 40.05 | 0.6445815 | 0.22 | 0.79 | 0.01453096 | 4.88 | 10.07 | 41.2 | 56.73 | 6.5 | 25.75 | 0.215 | 0.736
| agroforestry waste | 1 | 1 | 250 | 4 | 0.1 | 46.6 | 4.99 | 1.284979 | 40.05 | 0.6445815 | 0.22 | 0.79 | 0.01453096 | 4.88 | 9.26 | 35.82 | 59.17 | 5.719 | 24.75 | 0.235 | 0.861
| agroforestry waste | 1 | 1 | 180 | 2 | 0.25 | 39.8 | 5.1 | 1.537688 | 40.5 | 0.763191 | 0.1 | 1.6 | 0.034458 | 12.9 | 12.2 | 30 | 59 | 8.3 | 18 | 0.1 | 2.4
The influence of manure feedstock, slow pyrolysis, and hydrothermal temperature on manure thermochemical and combustion properties | livestock waste | 2 | 1 | 180 | 1 | 0.084 | 38.95 | 5.16 | 1.58973 | 25.09 | 0.4831194 | 0.65 | 2.8 | 0.06161746 | 27.36 | 34.83 | 67.66609 | 35.96 | 4.36 | 22.3 | 0.54 | 2.02
| livestock waste | 2 | 1 | 210 | 1 | 0.084 | 38.95 | 5.16 | 1.58973 | 25.09 | 0.4831194 | 0.65 | 2.8 | 0.06161746 | 27.36 | 34.35 | 62.30114 | 40.09 | 4.68 | 18.25 | 0.59 | 2.04
| livestock waste | 2 | 1 | 240 | 1 | 0.084 | 38.95 | 5.16 | 1.58973 | 25.09 | 0.4831194 | 0.65 | 2.8 | 0.06161746 | 27.36 | 40.1 | 54.37034 | 38.82 | 4.26 | 14.21 | 0.55 | 2.06
| livestock waste | 2 | 1 | 180 | 1 | 0.084 | 40.91 | 5.14 | 1.5077 | 30.16 | 0.552921 | 0.67 | 2.43 | 0.05091315 | 20.69 | 21.43 | 64.59485 | 43.63 | 5.27 | 26.92 | 0.58 | 2.17
| livestock waste | 2 | 1 | 210 | 1 | 0.084 | 40.91 | 5.14 | 1.5077 | 30.16 | 0.552921 | 0.67 | 2.43 | 0.05091315 | 20.69 | 24.66 | 59.85192 | 44.49 | 4.93 | 23.16 | 0.55 | 2.2
| livestock waste | 2 | 1 | 240 | 1 | 0.084 | 40.91 | 5.14 | 1.5077 | 30.16 | 0.552921 | 0.67 | 2.43 | 0.05091315 | 20.69 | 28.97 | 49.39416 | 46.24 | 4.75 | 17.04 | 0.56 | 2.44
| livestock waste | 2 | 1 | 180 | 1 | 0.084 | 38.42 | 4.48 | 1.399271 | 30.51 | 0.5955882 | 0.62 | 2.17 | 0.04841229 | 23.81 | 30.52 | 66.38316 | 38.79 | 4.33 | 24.1 | 0.48 | 1.78
| livestock waste | 2 | 1 | 210 | 1 | 0.084 | 38.42 | 4.48 | 1.399271 | 30.51 | 0.5955882 | 0.62 | 2.17 | 0.04841229 | 23.81 | 33.06 | 62.14563 | 39.54 | 4.19 | 20.9 | 0.48 | 1.82
| livestock waste | 2 | 1 | 240 | 1 | 0.084 | 38.42 | 4.48 | 1.399271 | 30.51 | 0.5955882 | 0.62 | 2.17 | 0.04841229 | 23.81 | 37.68 | 50.67708 | 40.51 | 3.85 | 15.41 | 0.49 | 2.05
| livestock waste | 2 | 1 | 180 | 1 | 0.084 | 35.36 | 4.73 | 1.605204 | 27.66 | 0.5866799 | 0.95 | 4.62 | 0.111991 | 26.68 | 29.61 | 50.56045 | 38.19 | 4.53 | 23.57 | 0.65 | 3.45
| livestock waste | 2 | 1 | 210 | 1 | 0.084 | 35.36 | 4.73 | 1.605204 | 27.66 | 0.5866799 | 0.95 | 4.62 | 0.111991 | 26.68 | 32.9 | 47.33371 | 40.32 | 4.64 | 18.46 | 0.66 | 3.02
| livestock waste | 2 | 1 | 240 | 1 | 0.084 | 35.36 | 4.73 | 1.605204 | 27.66 | 0.5866799 | 0.95 | 4.62 | 0.111991 | 26.68 | 36.78 | 41.61887 | 40.68 | 4.32 | 14.37 | 0.65 | 3.2
| livestock waste | 2 | 1 | 180 | 1 | 0.084 | 37.3 | 4.93 | 1.586059 | 26.16 | 0.5260054 | 0.93 | 2.8 | 0.06434316 | 27.88 | 30.65 | 58.0636 | 39.58 | 5.02 | 22.04 | 0.62 | 2.09
| livestock waste | 2 | 1 | 210 | 1 | 0.084 | 37.3 | 4.93 | 1.586059 | 26.16 | 0.5260054 | 0.93 | 2.8 | 0.06434316 | 27.88 | 31.62 | 55.76989 | 41.74 | 5.02 | 18.62 | 0.66 | 2.35
| livestock waste | 2 | 1 | 240 | 1 | 0.084 | 37.3 | 4.93 | 1.586059 | 26.16 | 0.5260054 | 0.93 | 2.8 | 0.06434316 | 27.88 | 35.19 | 49.51079 | 43.06 | 5.01 | 13.55 | 0.7 | 2.49
Hydrothermal carbonisation of poultry litter: Effects of treatment temperature and residence time on yields and chemical properties of hydrochars | livestock waste | 2 | 1 | 150 | 0.5 | 0.2 | 42.22 | 5.59 | 1.58882 | 30.96 | 0.5499763 | 0.65 | 4.19 | 0.08506463 | 16.37 | 12.59 | 87.17 | 44.04 | 5.71 | 34.46 | 0.23 | 2.97
| livestock waste | 2 | 1 | 175 | 0.5 | 0.2 | 42.22 | 5.59 | 1.58882 | 30.96 | 0.5499763 | 0.65 | 4.19 | 0.08506463 | 16.37 | 16.22 | 75.36 | 42.74 | 5.62 | 30.29 | 0.71 | 4.51
| livestock waste | 2 | 1 | 200 | 0.5 | 0.2 | 42.22 | 5.59 | 1.58882 | 30.96 | 0.5499763 | 0.65 | 4.19 | 0.08506463 | 16.37 | 15.24 | 41.8 | 51.39 | 6 | 23.64 | 0.25 | 3.48
| livestock waste | 2 | 1 | 225 | 0.5 | 0.2 | 42.22 | 5.59 | 1.58882 | 30.96 | 0.5499763 | 0.65 | 4.19 | 0.08506463 | 16.37 | 19.05 | 38.39 | 50.93 | 5.87 | 20.26 | 0.3 | 3.62
| livestock waste | 2 | 1 | 250 | 0.5 | 0.2 | 42.22 | 5.59 | 1.58882 | 30.96 | 0.5499763 | 0.65 | 4.19 | 0.08506463 | 16.37 | 28.07 | 32.74 | 55.23 | 5.57 | 5.75 | 0.36 | 4.96
| livestock waste | 2 | 1 | 275 | 0.5 | 0.2 | 42.22 | 5.59 | 1.58882 | 30.96 | 0.5499763 | 0.65 | 4.19 | 0.08506463 | 16.37 | 33.87 | 26.37 | 50.21 | 4.75 | 6.44 | 0.34 | 4.38
| livestock waste | 2 | 1 | 300 | 0.5 | 0.2 | 42.22 | 5.59 | 1.58882 | 30.96 | 0.5499763 | 0.65 | 4.19 | 0.08506463 | 16.37 | 31.44 | 29.51 | 57.55 | 5.56 | 0.68 | 0.34 | 4.51
| livestock waste | 2 | 1 | 150 | 2 | 0.2 | 42.22 | 5.59 | 1.58882 | 30.96 | 0.5499763 | 0.65 | 4.19 | 0.08506463 | 16.37 | 16.05 | 80.46 | 42.92 | 5.54 | 30.86 | 0.53 | 4.12
| livestock waste | 2 | 1 | 175 | 2 | 0.2 | 42.22 | 5.59 | 1.58882 | 30.96 | 0.5499763 | 0.65 | 4.19 | 0.08506463 | 16.37 | 14.28 | 41.94 | 48.45 | 5.79 | 27.75 | 0.33 | 3.39
| livestock waste | 2 | 1 | 200 | 2 | 0.2 | 42.22 | 5.59 | 1.58882 | 30.96 | 0.5499763 | 0.65 | 4.19 | 0.08506463 | 16.37 | 16.38 | 45.76 | 52.04 | 6.01 | 21.71 | 0.34 | 3.83
| livestock waste | 2 | 1 | 225 | 2 | 0.2 | 42.22 | 5.59 | 1.58882 | 30.96 | 0.5499763 | 0.65 | 4.19 | 0.08506463 | 16.37 | 23.8 | 35.41 | 51.92 | 5.58 | 13.97 | 0.33 | 4.37
| livestock waste | 2 | 1 | 250 | 2 | 0.2 | 42.22 | 5.59 | 1.58882 | 30.96 | 0.5499763 | 0.65 | 4.19 | 0.08506463 | 16.37 | 26.27 | 32.76 | 56.89 | 5.62 | 6.01 | 0.34 | 5.05
| livestock waste | 2 | 1 | 275 | 2 | 0.2 | 42.22 | 5.59 | 1.58882 | 30.96 | 0.5499763 | 0.65 | 4.19 | 0.08506463 | 16.37 | 29.48 | 30.08 | 55.25 | 5.36 | 5.18 | 0.31 | 4.44
| livestock waste | 2 | 1 | 300 | 2 | 0.2 | 42.22 | 5.59 | 1.58882 | 30.96 | 0.5499763 | 0.65 | 4.19 | 0.08506463 | 16.37 | 33.4 | 25.74 | 53.64 | 5.14 | 3.29 | 0.29 | 4.22
| livestock waste | 2 | 1 | 150 | 8 | 0.2 | 42.22 | 5.59 | 1.58882 | 30.96 | 0.5499763 | 0.65 | 4.19 | 0.08506463 | 16.37 | 15.93 | 71.36 | 45.1 | 5.69 | 28.85 | 0.44 | 3.98
| livestock waste | 2 | 1 | 175 | 8 | 0.2 | 42.22 | 5.59 | 1.58882 | 30.96 | 0.5499763 | 0.65 | 4.19 | 0.08506463 | 16.37 | 14.49 | 45.15 | 52.16 | 5.79 | 23.53 | 0.32 | 3.71
| livestock waste | 2 | 1 | 200 | 8 | 0.2 | 42.22 | 5.59 | 1.58882 | 30.96 | 0.5499763 | 0.65 | 4.19 | 0.08506463 | 16.37 | 20.83 | 39.88 | 52.34 | 5.68 | 16.91 | 0.33 | 3.91
| livestock waste | 2 | 1 | 225 | 8 | 0.2 | 42.22 | 5.59 | 1.58882 | 30.96 | 0.5499763 | 0.65 | 4.19 | 0.08506463 | 16.37 | 26.73 | 33.34 | 52.66 | 5.23 | 11.05 | 0.39 | 4.57
| livestock waste | 2 | 1 | 250 | 8 | 0.2 | 42.22 | 5.59 | 1.58882 | 30.96 | 0.5499763 | 0.65 | 4.19 | 0.08506463 | 16.37 | 27.35 | 32.75 | 56.43 | 5.52 | 5.87 | 0.4 | 4.59
| livestock waste | 2 | 1 | 275 | 8 | 0.2 | 42.22 | 5.59 | 1.58882 | 30.96 | 0.5499763 | 0.65 | 4.19 | 0.08506463 | 16.37 | 30.59 | 28.34 | 54.88 | 5.19 | 4.56 | 0.28 | 4.41
| livestock waste | 2 | 1 | 300 | 8 | 0.2 | 42.22 | 5.59 | 1.58882 | 30.96 | 0.5499763 | 0.65 | 4.19 | 0.08506463 | 16.37 | 37.69 | 23.13 | 49.83 | 4.45 | 3.22 | 0.2 | 3.85
Phases’ characteristics of poultry litter hydrothermal carbonization under a range of process parameters | livestock waste | 2 | 1 | 180 | 0.084 | 0.33 | 37.8 | 4.8 | 1.52381 | 31 | 0.6150794 | 0.1 | 1.9 | 0.0430839 | 24.4 | 26.1 | 77.2 | 42 | 4.6 | 25.1 | 0.1 | 2.2
| livestock waste | 2 | 1 | 180 | 0.5 | 0.33 | 37.8 | 4.8 | 1.52381 | 31 | 0.6150794 | 0.1 | 1.9 | 0.0430839 | 24.4 | 23.7 | 74.9 | 45.2 | 4.7 | 24 | 0.1 | 2.3
| livestock waste | 2 | 1 | 200 | 0.084 | 0.33 | 37.8 | 4.8 | 1.52381 | 31 | 0.6150794 | 0.1 | 1.9 | 0.0430839 | 24.4 | 27.6 | 59.3 | 41.8 | 4.4 | 24 | 0.1 | 2.1
| livestock waste | 2 | 1 | 200 | 0.5 | 0.33 | 37.8 | 4.8 | 1.52381 | 31 | 0.6150794 | 0.1 | 1.9 | 0.0430839 | 24.4 | 25.1 | 60.9 | 46.4 | 4.7 | 21.6 | 0.1 | 2.1
| livestock waste | 2 | 1 | 220 | 0.084 | 0.33 | 37.8 | 4.8 | 1.52381 | 31 | 0.6150794 | 0.1 | 1.9 | 0.0430839 | 24.4 | 25.4 | 58.3 | 46.2 | 4.7 | 21.1 | 0.2 | 2.4
| livestock waste | 2 | 1 | 220 | 0.5 | 0.33 | 37.8 | 4.8 | 1.52381 | 31 | 0.6150794 | 0.1 | 1.9 | 0.0430839 | 24.4 | 27.1 | 58 | 47.3 | 4.6 | 18.5 | 0.2 | 2.4
| livestock waste | 2 | 1 | 250 | 0.084 | 0.33 | 37.8 | 4.8 | 1.52381 | 31 | 0.6150794 | 0.1 | 1.9 | 0.0430839 | 24.4 | 26.4 | 54.3 | 53.5 | 4.6 | 12.1 | 0.3 | 3
| livestock waste | 2 | 1 | 250 | 0.5 | 0.33 | 37.8 | 4.8 | 1.52381 | 31 | 0.6150794 | 0.1 | 1.9 | 0.0430839 | 24.4 | 31.1 | 48.7 | 53.7 | 4.5 | 7.4 | 0.3 | 3.1
| livestock waste | 2 | 1 | 180 | 0.083 | 0.2 | 37.8 | 4.8 | 1.52381 | 31 | 0.6150794 | 0.1 | 1.9 | 0.0430839 | 24.4 | 24.1 | 76.7 | 40.5 | 4.8 | 28.6 | 0.1 | 1.8
| livestock waste | 2 | 1 | 180 | 0.5 | 0.2 | 37.8 | 4.8 | 1.52381 | 31 | 0.6150794 | 0.1 | 1.9 | 0.0430839 | 24.4 | 23.4 | 74.8 | 43.4 | 4.6 | 26.2 | 0.1 | 2
| livestock waste | 2 | 1 | 180 | 1 | 0.2 | 37.8 | 4.8 | 1.52381 | 31 | 0.6150794 | 0.1 | 1.9 | 0.0430839 | 24.4 | 22.7 | 72.4 | 39.7 | 4.6 | 30.5 | 0.1 | 2
| livestock waste | 2 | 1 | 200 | 0.083 | 0.2 | 37.8 | 4.8 | 1.52381 | 31 | 0.6150794 | 0.1 | 1.9 | 0.0430839 | 24.4 | 23.1 | 59 | 50.5 | 4.9 | 19.8 | 0.1 | 2
| livestock waste | 2 | 1 | 200 | 0.5 | 0.2 | 37.8 | 4.8 | 1.52381 | 31 | 0.6150794 | 0.1 | 1.9 | 0.0430839 | 24.4 | 24.1 | 59.4 | 50.4 | 4.8 | 18.5 | 0.1 | 2
| livestock waste | 2 | 1 | 200 | 1 | 0.2 | 37.8 | 4.8 | 1.52381 | 31 | 0.6150794 | 0.1 | 1.9 | 0.0430839 | 24.4 | 25 | 59 | 40.7 | 4.6 | 27.5 | 0.1 | 2
| livestock waste | 2 | 1 | 220 | 0.083 | 0.2 | 37.8 | 4.8 | 1.52381 | 31 | 0.6150794 | 0.1 | 1.9 | 0.0430839 | 24.4 | 24.9 | 55.1 | 47.3 | 4.6 | 20.5 | 0.2 | 2.2
| livestock waste | 2 | 1 | 220 | 0.5 | 0.2 | 37.8 | 4.8 | 1.52381 | 31 | 0.6150794 | 0.1 | 1.9 | 0.0430839 | 24.4 | 25.3 | 59.2 | 49.3 | 4.9 | 18.4 | 0.1 | 2.2
| livestock waste | 2 | 1 | 220 | 1 | 0.2 | 37.8 | 4.8 | 1.52381 | 31 | 0.6150794 | 0.1 | 1.9 | 0.0430839 | 24.4 | 27.7 | 55.9 | 48.6 | 4.7 | 16.8 | 0.1 | 2.2
| livestock waste | 2 | 1 | 250 | 0.083 | 0.2 | 37.8 | 4.8 | 1.52381 | 31 | 0.6150794 | 0.1 | 1.9 | 0.0430839 | 24.4 | 29.1 | 54.7 | 49.2 | 4.9 | 14.1 | 0.3 | 2.4
| livestock waste | 2 | 1 | 250 | 0.5 | 0.2 | 37.8 | 4.8 | 1.52381 | 31 | 0.6150794 | 0.1 | 1.9 | 0.0430839 | 24.4 | 30.3 | 49.5 | 48.8 | 4.9 | 12.8 | 0.3 | 2.6
| livestock waste | 2 | 1 | 250 | 1 | 0.2 | 37.8 | 4.8 | 1.52381 | 31 | 0.6150794 | 0.1 | 1.9 | 0.0430839 | 24.4 | 32 | 46.6 | 47.5 | 5.1 | 12.9 | 0.3 | 2.8
Conversion of poultry wastes into energy feedstocks | livestock waste | 2 | 1 | 175 | 0.5 | 0.25 | 46.05 | 6.4 | 1.667752 | 24.5 | 0.3990228 | 0.55 | 8.6 | 0.1600745 | 14.2 | 22.5 | 43.72687 | 41.6 | 5.3 | 26.3 | 0.8 | 3.5
| livestock waste | 2 | 1 | 200 | 0.5 | 0.25 | 46.05 | 6.4 | 1.667752 | 24.5 | 0.3990228 | 0.55 | 8.6 | 0.1600745 | 14.2 | 20 | 41.70027 | 43.4 | 5.1 | 28 | 0.6 | 3
| livestock waste | 2 | 1 | 225 | 0.5 | 0.25 | 46.05 | 6.4 | 1.667752 | 24.5 | 0.3990228 | 0.55 | 8.6 | 0.1600745 | 14.2 | 22.6 | 39.55981 | 50.2 | 5.6 | 17.5 | 0.6 | 3.6
| livestock waste | 2 | 1 | 250 | 0.5 | 0.25 | 46.05 | 6.4 | 1.667752 | 24.5 | 0.3990228 | 0.55 | 8.6 | 0.1600745 | 14.2 | 23.3 | 35.27888 | 50.4 | 5.1 | 16.7 | 0.4 | 4
Hydrothermal carbonisation of poultry litter: Effects of initial pH on yields and chemical properties of hydrochars | livestock waste | 2 | 1 | 250 | 2 | 0.1317 | 42.26 | 5.47 | 1.553242 | 29.94 | 0.5313535 | 0.63 | 4.55 | 0.09228585 | 16.16 | 30.21 | 24.92 | 51.36 | 4.61 | 8.38 | 0.4 | 5.05
Biochars and hydrochars prepared by pyrolysis and hydrothermal carbonisation of pig manure | livestock waste | 2 | 1 | 200 | 2 | 0.428 | 34.26 | 4.83 | 1.691769 | 21.18 | 0.4636602 | 0.48 | 2.67 | 0.0668001 | 41.2 | 44 | 58.76 | 33.77 | 4.22 | 14.96 | 0.55 | 2.49
| livestock waste | 2 | 1 | 220 | 2 | 0.428 | 34.26 | 4.83 | 1.691769 | 21.18 | 0.4636602 | 0.48 | 2.67 | 0.0668001 | 41.2 | 56 | 42.3 | 26.59 | 3.1 | 11.94 | 0.52 | 1.85
| livestock waste | 2 | 1 | 240 | 2 | 0.428 | 34.26 | 4.83 | 1.691769 | 21.18 | 0.4636602 | 0.48 | 2.67 | 0.0668001 | 41.2 | 58.6 | 47.59 | 25.77 | 2.98 | 10.4 | 0.41 | 1.86
The influence of manure feedstock, slow pyrolysis, and hydrothermal temperature on manure thermochemical and combustion properties | livestock waste | 2 | 1 | 180 | 1 | 0.0833 | 38.95 | 5.16 | 1.58973 | 25.09 | 0.4831194 | 0.65 | 2.8 | 0.06161746 | 27.36 | 34.83 | 67.41288 | 35.96 | 4.36 | 22.3 | 0.54 | 2.02
| livestock waste | 2 | 1 | 210 | 1 | 0.0833 | 38.95 | 5.16 | 1.58973 | 25.09 | 0.4831194 | 0.65 | 2.8 | 0.06161746 | 27.36 | 34.35 | 61.94961 | 40.09 | 4.68 | 18.25 | 0.59 | 2.04
| livestock waste | 2 | 1 | 240 | 1 | 0.0833 | 38.95 | 5.16 | 1.58973 | 25.09 | 0.4831194 | 0.65 | 2.8 | 0.06161746 | 27.36 | 40.1 | 54.2003 | 38.82 | 4.26 | 14.21 | 0.55 | 2.06
| livestock waste | 2 | 1 | 180 | 1 | 0.0833 | 40.91 | 5.14 | 1.5077 | 30.16 | 0.552921 | 0.67 | 2.43 | 0.05091315 | 20.69 | 21.43 | 64.46814 | 43.63 | 5.27 | 26.92 | 0.58 | 2.17
| livestock waste | 2 | 1 | 210 | 1 | 0.0833 | 40.91 | 5.14 | 1.5077 | 30.16 | 0.552921 | 0.67 | 2.43 | 0.05091315 | 20.69 | 24.66 | 59.54732 | 44.49 | 4.93 | 23.16 | 0.55 | 2.2
| livestock waste | 2 | 1 | 240 | 1 | 0.0833 | 40.91 | 5.14 | 1.5077 | 30.16 | 0.552921 | 0.67 | 2.43 | 0.05091315 | 20.69 | 28.97 | 49.47322 | 46.24 | 4.75 | 17.04 | 0.56 | 2.44
| livestock waste | 2 | 1 | 180 | 1 | 0.0833 | 38.42 | 4.48 | 1.399271 | 30.51 | 0.5955882 | 0.62 | 2.17 | 0.04841229 | 23.81 | 30.52 | 65.94051 | 38.79 | 4.33 | 24.1 | 0.48 | 1.78
| livestock waste | 2 | 1 | 210 | 1 | 0.0833 | 38.42 | 4.48 | 1.399271 | 30.51 | 0.5955882 | 0.62 | 2.17 | 0.04841229 | 23.81 | 33.06 | 62.06585 | 39.54 | 4.19 | 20.9 | 0.48 | 1.82
| livestock waste | 2 | 1 | 240 | 1 | 0.0833 | 38.42 | 4.48 | 1.399271 | 30.51 | 0.5955882 | 0.62 | 2.17 | 0.04841229 | 23.81 | 37.68 | 50.7906 | 40.51 | 3.85 | 15.41 | 0.49 | 2.05
| livestock waste | 2 | 1 | 180 | 1 | 0.0833 | 35.36 | 4.73 | 1.605204 | 27.66 | 0.5866799 | 0.95 | 4.62 | 0.111991 | 26.68 | 29.61 | 50.63561 | 38.19 | 4.53 | 23.57 | 0.65 | 3.45
| livestock waste | 2 | 1 | 210 | 1 | 0.0833 | 35.36 | 4.73 | 1.605204 | 27.66 | 0.5866799 | 0.95 | 4.62 | 0.111991 | 26.68 | 32.9 | 47.10968 | 40.32 | 4.64 | 18.46 | 0.66 | 3.02
| livestock waste | 2 | 1 | 240 | 1 | 0.0833 | 35.36 | 4.73 | 1.605204 | 27.66 | 0.5866799 | 0.95 | 4.62 | 0.111991 | 26.68 | 36.78 | 41.76265 | 40.68 | 4.32 | 14.37 | 0.65 | 3.2
| livestock waste | 2 | 1 | 180 | 1 | 0.0833 | 37.3 | 4.93 | 1.586059 | 26.16 | 0.5260054 | 0.93 | 2.8 | 0.06434316 | 27.88 | 30.65 | 57.91997 | 39.58 | 5.02 | 22.04 | 0.62 | 2.09
| livestock waste | 2 | 1 | 210 | 1 | 0.0833 | 37.3 | 4.93 | 1.586059 | 26.16 | 0.5260054 | 0.93 | 2.8 | 0.06434316 | 27.88 | 31.62 | 55.55643 | 41.74 | 5.02 | 18.62 | 0.66 | 2.35
| livestock waste | 2 | 1 | 240 | 1 | 0.0833 | 37.3 | 4.93 | 1.586059 | 26.16 | 0.5260054 | 0.93 | 2.8 | 0.06434316 | 27.88 | 35.19 | 49.6282 | 43.06 | 5.01 | 13.55 | 0.7 | 2.49
Properties of hydrochars derived from swine manure by CaO assisted hydrothermal carbonization | livestock waste | 2 | 1 | 180 | 10 | 0.25 | 39.57 | 5.78 | 1.752843 | 33.65 | 0.6377938 | 0.48 | 3.37 | 0.07299903 | 17.16 | 21.3 | 66.38 | 46.22 | 5.72 | 23.07 | 0.45 | 3.24
| livestock waste | 2 | 1 | 200 | 10 | 0.25 | 39.57 | 5.78 | 1.752843 | 33.65 | 0.6377938 | 0.48 | 3.37 | 0.07299903 | 17.16 | 24.82 | 61.56 | 46.84 | 5.66 | 19.28 | 0.4 | 3
| livestock waste | 2 | 1 | 220 | 10 | 0.25 | 39.57 | 5.78 | 1.752843 | 33.65 | 0.6377938 | 0.48 | 3.37 | 0.07299903 | 17.16 | 23.27 | 55.54 | 50.64 | 5.44 | 17.05 | 0.44 | 3.16
The Influence of pH on the Combustion Properties of Bio-Coal Following Hydrothermal Treatment of Swine Manure | livestock waste | 2 | 1 | 120 | 1 | 0.109 | 44 | 5.1 | 1.390909 | 35.7 | 0.6085227 | 0.2 | 2.9 | 0.05649351 | 12.6 | 10.7 | 86 | 45.4 | 5.8 | 35.5 | 0.1 | 2.4
| livestock waste | 2 | 1 | 170 | 1 | 0.109 | 44 | 5.1 | 1.390909 | 35.7 | 0.6085227 | 0.2 | 2.9 | 0.05649351 | 12.6 | 14 | 62 | 47.3 | 5 | 31.2 | 0.2 | 2.3
| livestock waste | 2 | 1 | 200 | 1 | 0.109 | 44 | 5.1 | 1.390909 | 35.7 | 0.6085227 | 0.2 | 2.9 | 0.05649351 | 12.6 | 14.3 | 59 | 50.8 | 5.2 | 27 | 0.2 | 2.4
| livestock waste | 2 | 1 | 250 | 1 | 0.109 | 44 | 5.1 | 1.390909 | 35.7 | 0.6085227 | 0.2 | 2.9 | 0.05649351 | 12.6 | 21.9 | 43 | 53.5 | 4.9 | 16.7 | 0.3 | 2.8
Combustion characteristics, kinetic and thermodynamic analyses of hydrochars derived from hydrothermal carbonization of cattle manure | livestock waste | 2 | 1 | 180 | 10 | 0.167 | 40.02 | 5.83 | 1.748126 | 32.45 | 0.6081334 | 1.45 | 1.44 | 0.03084172 | 18.81 | 22.8 | 75.12 | 45.14 | 5.77 | 23.57 | 1.29 | 1.43
| livestock waste | 2 | 1 | 200 | 10 | 0.167 | 40.02 | 5.83 | 1.748126 | 32.45 | 0.6081334 | 1.45 | 1.44 | 0.03084172 | 18.81 | 24.26 | 70.08 | 46.16 | 5.64 | 21.34 | 1.2 | 1.4
| livestock waste | 2 | 1 | 220 | 10 | 0.167 | 40.02 | 5.83 | 1.748126 | 32.45 | 0.6081334 | 1.45 | 1.44 | 0.03084172 | 18.81 | 26.4 | 66.06 | 47.57 | 5.57 | 18.04 | 1.03 | 1.39
Assessment of livestock manure-derived hydrochar as cleaner products: Insights into basic properties, nutrient composition, and heavy metal content | livestock waste | 2 | 1 | 180 | 1 | 0.1 | 21.5 | 5.65 | 3.153488 | 9.96 | 0.3474419 | 0.423 | 4.67 | 0.1861794 | 57.8 | 44.1 | 53.3 | 33 | 5.29 | 13.4 | 0.378 | 3.79
| livestock waste | 2 | 1 | 220 | 1 | 0.1 | 21.5 | 5.65 | 3.153488 | 9.96 | 0.3474419 | 0.423 | 4.67 | 0.1861794 | 57.8 | 47.5 | 45.7 | 35 | 5.33 | 7.91 | 0.441 | 3.82
| livestock waste | 2 | 1 | 260 | 1 | 0.1 | 21.5 | 5.65 | 3.153488 | 9.96 | 0.3474419 | 0.423 | 4.67 | 0.1861794 | 57.8 | 51.5 | 42.3 | 33.5 | 5.02 | 5.88 | 0.442 | 3.66
| livestock waste | 2 | 1 | 180 | 1 | 0.1 | 25.4 | 5.22 | 2.466142 | 6.85 | 0.2022638 | 0.328 | 2.6 | 0.08773903 | 59.6 | 49.3 | 66.8 | 33.1 | 4.72 | 10.5 | 0.366 | 2.04
| livestock waste | 2 | 1 | 220 | 1 | 0.1 | 25.4 | 5.22 | 2.466142 | 6.85 | 0.2022638 | 0.328 | 2.6 | 0.08773903 | 59.6 | 49.4 | 54.5 | 38.1 | 4.94 | 4.63 | 0.356 | 2.57
| livestock waste | 2 | 1 | 260 | 1 | 0.1 | 25.4 | 5.22 | 2.466142 | 6.85 | 0.2022638 | 0.328 | 2.6 | 0.08773903 | 59.6 | 54.2 | 52.5 | 37.5 | 4.6 | 1.03 | 0.364 | 2.31
Hydrothermal carbonization of anaerobic digestate and manure from a dairy farm on energy recovery and the fate of nutrients | livestock waste | 2 | 1 | 180 | 1 | 0.33 | 35.8 | 4.8 | 1.608939 | 24.6 | 0.5153631 | 0.5 | 2.1 | 0.05027933 | 32.1 | 39.8 | 70.22604 | 36.3 | 4.3 | 16.6 | 0.6 | 2.4
| livestock waste | 2 | 1 | 210 | 1 | 0.33 | 35.8 | 4.8 | 1.608939 | 24.6 | 0.5153631 | 0.5 | 2.1 | 0.05027933 | 32.1 | 38.2 | 62.58299 | 40.5 | 4.4 | 13.7 | 0.6 | 2.5
| livestock waste | 2 | 1 | 240 | 1 | 0.33 | 35.8 | 4.8 | 1.608939 | 24.6 | 0.5153631 | 0.5 | 2.1 | 0.05027933 | 32.1 | 43.5 | 51.14088 | 41 | 4 | 8.2 | 0.7 | 2.6
| livestock waste | 2 | 1 | 180 | 1 | 0.33 | 37.7 | 5 | 1.591512 | 26.1 | 0.5192308 | 0.4 | 2.3 | 0.05229254 | 28.5 | 32.5 | 74.96924 | 40.9 | 4.6 | 18.8 | 0.6 | 2.8
| livestock waste | 2 | 1 | 210 | 1 | 0.33 | 37.7 | 5 | 1.591512 | 26.1 | 0.5192308 | 0.4 | 2.3 | 0.05229254 | 28.5 | 35 | 65.1007 | 45.2 | 4.8 | 11.4 | 0.6 | 2.9
| livestock waste | 2 | 1 | 240 | 1 | 0.33 | 37.7 | 5 | 1.591512 | 26.1 | 0.5192308 | 0.4 | 2.3 | 0.05229254 | 28.5 | 38.3 | 58.31187 | 45 | 4.6 | 8.7 | 0.6 | 2.9
| livestock waste | 2 | 1 | 180 | 1 | 0.33 | 26.8 | 3.4 | 1.522388 | 22.8 | 0.6380597 | 0.4 | 1.7 | 0.054371 | 44.8 | 49.5 | 79.62251 | 28.9 | 3.4 | 16.2 | 0.2 | 1.8
| livestock waste | 2 | 1 | 210 | 1 | 0.33 | 26.8 | 3.4 | 1.522388 | 22.8 | 0.6380597 | 0.4 | 1.7 | 0.054371 | 44.8 | 53.7 | 76.0033 | 31.4 | 3.5 | 9.1 | 0.4 | 1.9
| livestock waste | 2 | 1 | 240 | 1 | 0.33 | 26.8 | 3.4 | 1.522388 | 22.8 | 0.6380597 | 0.4 | 1.7 | 0.054371 | 44.8 | 58.6 | 65.84253 | 32.5 | 3.3 | 3.2 | 0.5 | 1.9
| livestock waste | 2 | 1 | 180 | 1 | 0.33 | 28.2 | 3.6 | 1.531915 | 20.3 | 0.5398936 | 0.4 | 1.7 | 0.05167173 | 45.7 | 43.4 | 87.26557 | 36.7 | 4.2 | 12.9 | 0.5 | 2.3
| livestock waste | 2 | 1 | 210 | 1 | 0.33 | 28.2 | 3.6 | 1.531915 | 20.3 | 0.5398936 | 0.4 | 1.7 | 0.05167173 | 45.7 | 44.6 | 82.0503 | 35.5 | 3.8 | 13.6 | 0.4 | 2.1
| livestock waste | 2 | 1 | 240 | 1 | 0.33 | 28.2 | 3.6 | 1.531915 | 20.3 | 0.5398936 | 0.4 | 1.7 | 0.05167173 | 45.7 | 49.9 | 69.10207 | 37.7 | 3.9 | 6 | 0.3 | 2.2
| Sewage sludge | 3 | 1 | 160 | 10 | 0.2004802 | 31.61 | 5.24 | 1.989244 | 23.43 | 0.5559158 | 1.19 | 4.34 | 0.1176843 | 34.19 | 45.07 | 70.75 | 29 | 4.71 | 17.53 | 1.1 | 2.59
| Sewage sludge | 3 | 1 | 180 | 10 | 0.2004802 | 31.61 | 5.24 | 1.989244 | 23.43 | 0.5559158 | 1.19 | 4.34 | 0.1176843 | 34.19 | 47.67 | 67.22 | 29.23 | 4.62 | 15.06 | 1.11 | 2.31
| Sewage sludge | 3 | 1 | 200 | 10 | 0.2004802 | 31.61 | 5.24 | 1.989244 | 23.43 | 0.5559158 | 1.19 | 4.34 | 0.1176843 | 34.19 | 49.22 | 65.05 | 29.97 | 4.44 | 13.2 | 1.15 | 2.02
| Sewage sludge | 3 | 1 | 220 | 10 | 0.2004802 | 31.61 | 5.24 | 1.989244 | 23.43 | 0.5559158 | 1.19 | 4.34 | 0.1176843 | 34.19 | 50.5 | 61.73 | 28.81 | 4.25 | 13.44 | 1.15 | 1.85
| Sewage sludge | 3 | 1 | 240 | 10 | 0.2004802 | 31.61 | 5.24 | 1.989244 | 23.43 | 0.5559158 | 1.19 | 4.34 | 0.1176843 | 34.19 | 54.17 | 59.85 | 30.65 | 4.19 | 7.67 | 1.11 | 2.21
Energy recycling from sewage sludge by producing solid biofuel with hydrothermal carbonization | Sewage sludge | 3 | 1 | 180 | 0.25 | 2.003003 | 51.2 | 6.64 | 1.55625 | 31.94 | 0.4678711 | 1.37 | 8.85 | 0.1481585 | 18.51 | 22.02 | 62.26 | 52.19 | 6.57 | 30.81 | 1.36 | 9.08
| Sewage sludge | 3 | 1 | 180 | 0.5 | 2.003003 | 51.2 | 6.64 | 1.55625 | 31.94 | 0.4678711 | 1.37 | 8.85 | 0.1481585 | 18.51 | 23.17 | 60.07 | 53.2 | 6.52 | 29.91 | 1.39 | 8.98
| Sewage sludge | 3 | 1 | 180 | 0.75 | 2.003003 | 51.2 | 6.64 | 1.55625 | 31.94 | 0.4678711 | 1.37 | 8.85 | 0.1481585 | 18.51 | 25.56 | 58.08 | 55.31 | 6.69 | 27.55 | 1.37 | 9.08
| Sewage sludge | 3 | 1 | 200 | 0.25 | 2.003003 | 51.2 | 6.64 | 1.55625 | 31.94 | 0.4678711 | 1.37 | 8.85 | 0.1481585 | 18.51 | 24.67 | 59.73 | 55.07 | 6.72 | 27.62 | 1.3 | 9.29
| Sewage sludge | 3 | 1 | 200 | 0.5 | 2.003003 | 51.2 | 6.64 | 1.55625 | 31.94 | 0.4678711 | 1.37 | 8.85 | 0.1481585 | 18.51 | 25.37 | 58.56 | 57.44 | 6.65 | 25.61 | 1.26 | 9.04
| Sewage sludge | 3 | 1 | 200 | 0.75 | 2.003003 | 51.2 | 6.64 | 1.55625 | 31.94 | 0.4678711 | 1.37 | 8.85 | 0.1481585 | 18.51 | 27.85 | 56.78 | 59.23 | 6.68 | 24.84 | 1.26 | 7.98
| Sewage sludge | 3 | 1 | 220 | 0.25 | 2.003003 | 51.2 | 6.64 | 1.55625 | 31.94 | 0.4678711 | 1.37 | 8.85 | 0.1481585 | 18.51 | 27.23 | 58.36 | 59.31 | 6.68 | 23.8 | 1.18 | 9.03
| Sewage sludge | 3 | 1 | 220 | 0.5 | 2.003003 | 51.2 | 6.64 | 1.55625 | 31.94 | 0.4678711 | 1.37 | 8.85 | 0.1481585 | 18.51 | 26.61 | 55.55 | 60 | 6.45 | 24.13 | 1.19 | 8.24
| Sewage sludge | 3 | 1 | 220 | 0.75 | 2.003003 | 51.2 | 6.64 | 1.55625 | 31.94 | 0.4678711 | 1.37 | 8.85 | 0.1481585 | 18.51 | 29.23 | 54.18 | 62.31 | 6.29 | 21.47 | 1.2 | 8.73
| Sewage sludge | 3 | 1 | 240 | 0.25 | 2.003003 | 51.2 | 6.64 | 1.55625 | 31.94 | 0.4678711 | 1.37 | 8.85 | 0.1481585 | 18.51 | 29.83 | 54.59 | 61.29 | 6.26 | 22.17 | 1.33 | 8.95
| Sewage sludge | 3 | 1 | 240 | 0.5 | 2.003003 | 51.2 | 6.64 | 1.55625 | 31.94 | 0.4678711 | 1.37 | 8.85 | 0.1481585 | 18.51 | 30.41 | 52.6 | 62.62 | 5.96 | 21.93 | 1.29 | 8.19
| Sewage sludge | 3 | 1 | 240 | 0.75 | 2.003003 | 51.2 | 6.64 | 1.55625 | 31.94 | 0.4678711 | 1.37 | 8.85 | 0.1481585 | 18.51 | 34.68 | 50.21 | 67.96 | 5.71 | 16.25 | 1.56 | 8.51
Effects of dry and hydrothermal carbonisation on the properties of solid recovered fuels from construction and municipal solid wastes | Solid recovered fuels from municipal solid wastes | 3 | 1 | 275 | 0.5 | 0.1098779 | 51.9 | 6.4 | 1.479769 | 40.8 | 0.5895954 | 0 | 0.9 | 0.01486375 | 6 | 2.3 | 40.6 | 71.4 | 4.4 | 23.2 | 0 | 1.1
| Solid recovered fuels from municipal solid wastes | 3 | 1 | 300 | 0.5 | 0.1098779 | 51.9 | 6.4 | 1.479769 | 40.8 | 0.5895954 | 0 | 0.9 | 0.01486375 | 6 | 3.4 | 43.5 | 72.1 | 4.8 | 22.4 | 0 | 0.7
| Solid recovered fuels from municipal solid wastes | 3 | 1 | 325 | 0.5 | 0.1098779 | 51.9 | 6.4 | 1.479769 | 40.8 | 0.5895954 | 0 | 0.9 | 0.01486375 | 6 | 2.8 | 38.6 | 74.3 | 4.5 | 20.3 | 0 | 0.9
| Solid recovered fuels from municipal solid wastes | 3 | 1 | 300 | 0.5 | 0.2004802 | 51.9 | 6.4 | 1.479769 | 40.8 | 0.5895954 | 0 | 0.9 | 0.01486375 | 6 | 3 | 45.6 | 73 | 4.6 | 21.6 | 0 | 0.8
| Solid recovered fuels from municipal solid wastes | 3 | 1 | 300 | 0.5 | 0.4005602 | 51.9 | 6.4 | 1.479769 | 40.8 | 0.5895954 | 0 | 0.9 | 0.01486375 | 6 | 3.4 | 46 | 76.6 | 5 | 17.5 | 0 | 0.9
Hydrothermal carbonization of spent mushroom compost waste compared against torrefaction and pyrolysis | Spent mushroom compost | 1 | 1 | 225 | 2 | 0.2004802 | 30.8 | 4.2 | 1.636364 | 53.17 | 1.294724 | 3.12 | 1.27 | 0.03534323 | 28.01 | 28 | 77.7 | 31.14 | 2.8 | 57.98 | 0.61 | 1.92
| Spent mushroom compost | 1 | 1 | 225 | 2 | 0.08342362 | 30.8 | 4.2 | 1.636364 | 53.17 | 1.294724 | 3.12 | 1.27 | 0.03534323 | 28.01 | 31.54 | 69.78 | 33.1 | 2.93 | 54.03 | 0.73 | 1.79
| Spent mushroom compost | 1 | 1 | 225 | 2 | 0.06269926 | 30.8 | 4.2 | 1.636364 | 53.17 | 1.294724 | 3.12 | 1.27 | 0.03534323 | 28.01 | 30.57 | 53.23 | 37.69 | 3.21 | 49.02 | 1.3 | 2.03
| Spent mushroom compost | 1 | 1 | 225 | 2 | 0.03412616 | 30.8 | 4.2 | 1.636364 | 53.17 | 1.294724 | 3.12 | 1.27 | 0.03534323 | 28.01 | 30.75 | 44.6 | 38.52 | 3.55 | 46.29 | 1.29 | 1.8
| Spent mushroom compost | 1 | 1 | 250 | 2 | 0.2004802 | 30.8 | 4.2 | 1.636364 | 53.17 | 1.294724 | 3.12 | 1.27 | 0.03534323 | 28.01 | 28.5 | 51.8 | 31.06 | 2.67 | 57.67 | 0.68 | 1.67
| Spent mushroom compost | 1 | 1 | 250 | 2 | 0.08342362 | 30.8 | 4.2 | 1.636364 | 53.17 | 1.294724 | 3.12 | 1.27 | 0.03534323 | 28.01 | 28.5 | 42.44 | 40.13 | 2.96 | 47.61 | 0.89 | 1.98
| Spent mushroom compost | 1 | 1 | 250 | 2 | 0.06269926 | 30.8 | 4.2 | 1.636364 | 53.17 | 1.294724 | 3.12 | 1.27 | 0.03534323 | 28.01 | 30.75 | 39.57 | 41.27 | 3.31 | 44.66 | 0.91 | 2.22
| Spent mushroom compost | 1 | 1 | 250 | 2 | 0.03412616 | 30.8 | 4.2 | 1.636364 | 53.17 | 1.294724 | 3.12 | 1.27 | 0.03534323 | 28.01 | 33.5 | 33.1 | 43.33 | 3.32 | 40.75 | 0.97 | 2.38
| Spent mushroom compost | 1 | 1 | 250 | 4 | 0.2004802 | 30.8 | 4.2 | 1.636364 | 53.17 | 1.294724 | 3.12 | 1.27 | 0.03534323 | 28.01 | 29.25 | 45.23 | 36.79 | 2.98 | 50.68 | 1.45 | 2.31
| Spent mushroom compost | 1 | 1 | 250 | 4 | 0.08342362 | 30.8 | 4.2 | 1.636364 | 53.17 | 1.294724 | 3.12 | 1.27 | 0.03534323 | 28.01 | 29.75 | 41 | 38.31 | 3.1 | 48.34 | 1.72 | 2.36
| Spent mushroom compost | 1 | 1 | 250 | 4 | 0.06269926 | 30.8 | 4.2 | 1.636364 | 53.17 | 1.294724 | 3.12 | 1.27 | 0.03534323 | 28.01 | 30.02 | 31.65 | 38.3 | 2.98 | 48.14 | 1.59 | 1.77
| Spent mushroom compost | 1 | 1 | 250 | 4 | 0.03412616 | 30.8 | 4.2 | 1.636364 | 53.17 | 1.294724 | 3.12 | 1.27 | 0.03534323 | 28.01 | 31 | 29.5 | 53.54 | 4.2 | 30.11 | 1.49 | 1.76
Insights into the product quality and energy requirements for solid biofuel production: A comparison of hydrothermal carbonization, pyrolysis and torrefaction of olive tree pruning | Olive tree pruning | 1 | 1 | 220 | 1 | 0.05042017 | 48.15 | 5.74 | 1.43053 | 45.67 | 0.7113707 | 0.05 | 0.39 | 0.00694259 | 2.78 | 2.23 | 45.6 | 59.16 | 5.3 | 35.22 | 0.02 | 0.3
| Olive tree pruning | 1 | 1 | 220 | 3 | 0.05042017 | 48.15 | 5.74 | 1.43053 | 45.67 | 0.7113707 | 0.05 | 0.39 | 0.00694259 | 2.78 | 2.15 | 44.5 | 59.3 | 5.32 | 34.88 | 0.02 | 0.48
| Olive tree pruning | 1 | 1 | 220 | 6 | 0.05042017 | 48.15 | 5.74 | 1.43053 | 45.67 | 0.7113707 | 0.05 | 0.39 | 0.00694259 | 2.78 | 2.06 | 41.5 | 60.35 | 5.39 | 33.68 | 0.03 | 0.55
| Olive tree pruning | 1 | 1 | 250 | 1 | 0.05042017 | 48.15 | 5.74 | 1.43053 | 45.67 | 0.7113707 | 0.05 | 0.39 | 0.00694259 | 2.78 | 2.58 | 34.2 | 64.73 | 5.42 | 29.37 | 0.02 | 0.46
| Olive tree pruning | 1 | 1 | 250 | 3 | 0.05042017 | 48.15 | 5.74 | 1.43053 | 45.67 | 0.7113707 | 0.05 | 0.39 | 0.00694259 | 2.78 | 2.31 | 28.3 | 69.86 | 5.03 | 24.16 | 0.06 | 0.89
| Olive tree pruning | 1 | 1 | 250 | 6 | 0.05042017 | 48.15 | 5.74 | 1.43053 | 45.67 | 0.7113707 | 0.05 | 0.39 | 0.00694259 | 2.78 | 2.05 | 26.4 | 71.67 | 5.05 | 22.09 | 0.06 | 1.13
| Olive tree pruning | 1 | 1 | 280 | 1 | 0.05042017 | 48.15 | 5.74 | 1.43053 | 45.67 | 0.7113707 | 0.05 | 0.39 | 0.00694259 | 2.78 | 2.48 | 22.6 | 73.29 | 5.22 | 20.8 | 0.03 | 0.66
| Olive tree pruning | 1 | 1 | 280 | 3 | 0.05042017 | 48.15 | 5.74 | 1.43053 | 45.67 | 0.7113707 | 0.05 | 0.39 | 0.00694259 | 2.78 | 2.24 | 22.2 | 73.78 | 5.1 | 19.74 | 0.05 | 1.33
| Olive tree pruning | 1 | 1 | 280 | 6 | 0.05042017 | 48.15 | 5.74 | 1.43053 | 45.67 | 0.7113707 | 0.05 | 0.39 | 0.00694259 | 2.78 | 2.18 | 21.1 | 74.86 | 4.88 | 19.04 | 0.04 | 1.18
Enhanced Hydrothermal Carbonization of Spent Coffee Grounds for the Efficient Production of Solid Fuel with Lower Nitrogen Content | Spent coffee grounds (raw) | 1 | 1 | 217 | 1 | 0.1098779 | 53.01 | 7.74 | 1.752122 | 36.7 | 0.5192417 | 0 | 2.55 | 0.04123211 | 9.04 | 2.68 | 47 | 65.95 | 7.11 | 24.08 | 0 | 2.86
| Spent coffee grounds (raw) | 1 | 1 | 223 | 2.75 | 0.1098779 | 53.01 | 7.74 | 1.752122 | 36.7 | 0.5192417 | 0 | 2.55 | 0.04123211 | 9.04 | 3.8 | 31 | 69.7 | 7.12 | 20.15 | 0 | 3.03
| Spent coffee grounds (raw) | 1 | 1 | 260 | 4 | 0.1098779 | 53.01 | 7.74 | 1.752122 | 36.7 | 0.5192417 | 0 | 2.55 | 0.04123211 | 9.04 | 2.63 | 30 | 75.11 | 6.75 | 14.12 | 0 | 4.01
| Spent coffee grounds (raw) | 1 | 1 | 217 | 1 | 0.1098779 | 53.01 | 7.74 | 1.752122 | 36.7 | 0.5192417 | 0 | 2.55 | 0.04123211 | 9.04 | 2.67 | 35 | 63.29 | 5.62 | 27.74 | 0 | 3.34
| Spent coffee grounds (raw) | 1 | 1 | 223 | 2.75 | 0.1098779 | 53.01 | 7.74 | 1.752122 | 36.7 | 0.5192417 | 0 | 2.55 | 0.04123211 | 9.04 | 7.53 | 9 | 69.29 | 5.69 | 21.04 | 0 | 3.98
| Spent coffee grounds (raw) | 1 | 1 | 260 | 4 | 0.1098779 | 53.01 | 7.74 | 1.752122 | 36.7 | 0.5192417 | 0 | 2.55 | 0.04123211 | 9.04 | 2.51 | 21 | 72.85 | 5.88 | 16.99 | 0 | 4.27
| Spent coffee grounds (Alkaline pretreated) | 1 | 1 | 217 | 1 | 0.1098779 | 51.26 | 7.89 | 1.847054 | 40.64 | 0.5946157 | 0 | 0.21 | 0.00351151 | 8.38 | 3.51 | 50 | 69.13 | 8.55 | 22.13 | 0 | 0.2
| Spent coffee grounds (Alkaline pretreated) | 1 | 1 | 223 | 2.75 | 0.1098779 | 51.26 | 7.89 | 1.847054 | 40.64 | 0.5946157 | 0 | 0.21 | 0.00351151 | 8.38 | 2.62 | 31 | 70.43 | 8.3 | 21.04 | 0 | 0.23
| Spent coffee grounds (Alkaline pretreated) | 1 | 1 | 260 | 4 | 0.1098779 | 51.26 | 7.89 | 1.847054 | 40.64 | 0.5946157 | 0 | 0.21 | 0.00351151 | 8.38 | 2.76 | 21 | 75.87 | 7.93 | 15.66 | 0 | 0.54
| Spent coffee grounds (Alkaline pretreated) | 1 | 1 | 217 | 1 | 0.1098779 | 51.26 | 7.89 | 1.847054 | 40.64 | 0.5946157 | 0 | 0.21 | 0.00351151 | 8.38 | 2.95 | 42 | 52.96 | 6.83 | 40.11 | 0 | 0.1
| Spent coffee grounds (Alkaline pretreated) | 1 | 1 | 223 | 2.75 | 0.1098779 | 51.26 | 7.89 | 1.847054 | 40.64 | 0.5946157 | 0 | 0.21 | 0.00351151 | 8.38 | 7.12 | 11 | 56.9 | 6.57 | 36.23 | 0 | 0.3
| Spent coffee grounds (Alkaline pretreated) | 1 | 1 | 260 | 4 | 0.1098779 | 51.26 | 7.89 | 1.847054 | 40.64 | 0.5946157 | 0 | 0.21 | 0.00351151 | 8.38 | 7.16 | 12 | 75.47 | 6.12 | 17.58 | 0 | 0.83
| Virginia mallow | 1 | 1 | 180 | 1 | 0.06666667 | 44.9 | 6.02 | 1.608909 | 46.78 | 0.7814031 | 0 | 0.33 | 0.006299714 | 1.97 | 1.4 | 65.88 | 49.7 | 5.77 | 42.72 | 0 | 0.41
| Virginia mallow | 1 | 1 | 200 | 0.5 | 0.06666667 | 44.9 | 6.02 | 1.608909 | 46.78 | 0.7814031 | 0 | 0.33 | 0.006299714 | 1.97 | 1.04 | 61 | 51.8 | 5.81 | 40.96 | 0 | 0.39
| Virginia mallow | 1 | 1 | 200 | 1 | 0.06666667 | 44.9 | 6.02 | 1.608909 | 46.78 | 0.7814031 | 0 | 0.33 | 0.006299714 | 1.97 | 1.05 | 60.9 | 52.5 | 5.78 | 40.21 | 0 | 0.46
| Virginia mallow | 1 | 1 | 200 | 1.5 | 0.06666667 | 44.9 | 6.02 | 1.608909 | 46.78 | 0.7814031 | 0 | 0.33 | 0.006299714 | 1.97 | 1.04 | 60.36 | 52.6 | 5.79 | 40.18 | 0 | 0.39
| Virginia mallow | 1 | 1 | 220 | 0.08333333 | 0.06666667 | 44.9 | 6.02 | 1.608909 | 46.78 | 0.7814031 | 0 | 0.33 | 0.006299714 | 1.97 | 1.21 | 59.2 | 51.8 | 5.77 | 40.84 | 0 | 0.38
| Virginia mallow | 1 | 1 | 220 | 1 | 0.06666667 | 44.9 | 6.02 | 1.608909 | 46.78 | 0.7814031 | 0 | 0.33 | 0.006299714 | 1.97 | 1.05 | 55.96 | 54.5 | 5.67 | 38.39 | 0 | 0.39
| Virginia mallow | 1 | 1 | 200 | 1 | 0.049979 | 44.9 | 6.02 | 1.608909 | 46.78 | 0.7814031 | 0 | 0.33 | 0.006299714 | 1.97 | 2.26 | 62.85 | 51.9 | 5.82 | 39.44 | 0 | 0.58
| Virginia mallow | 1 | 1 | 200 | 4 | 0.049979 | 44.9 | 6.02 | 1.608909 | 46.78 | 0.7814031 | 0 | 0.33 | 0.006299714 | 1.97 | 0.26 | 70 | 53.3 | 5.99 | 40.13 | 0 | 0.32
The effects of hydrothermal carbonization operating parameters on high-value hydrochar derived from beet pulp | Wet beet pulp | 1 | 1 | 180 | 1 | 0.06269926 | 43.4 | 5.91 | 1.634101 | 45.97 | 0.7944124 | 0.11 | 1.5 | 0.02962475 | 0.97 | 0.92 | 48 | 48 | 6.15 | 38.62 | 0 | 2.03
| Wet beet pulp | 1 | 1 | 180 | 2 | 0.06269926 | 43.4 | 5.91 | 1.634101 | 45.97 | 0.7944124 | 0.11 | 1.5 | 0.02962475 | 0.97 | 0.94 | 43 | 50.7 | 5.98 | 40.33 | 0 | 1.76
| Wet beet pulp | 1 | 1 | 180 | 3 | 0.06269926 | 43.4 | 5.91 | 1.634101 | 45.97 | 0.7944124 | 0.11 | 1.5 | 0.02962475 | 0.97 | 0.93 | 41 | 51.7 | 6.07 | 38.38 | 0 | 1.69
| Wet beet pulp | 1 | 1 | 180 | 4 | 0.06269926 | 43.4 | 5.91 | 1.634101 | 45.97 | 0.7944124 | 0.11 | 1.5 | 0.02962475 | 0.97 | 1 | 47 | 53.7 | 5.95 | 33.44 | 0 | 1.59
| Wet beet pulp | 1 | 1 | 200 | 1 | 0.06269926 | 43.4 | 5.91 | 1.634101 | 45.97 | 0.7944124 | 0.11 | 1.5 | 0.02962475 | 0.97 | 0.93 | 56 | 53.1 | 6.11 | 37.35 | 0 | 1.92
| Wet beet pulp | 1 | 1 | 200 | 2 | 0.06269926 | 43.4 | 5.91 | 1.634101 | 45.97 | 0.7944124 | 0.11 | 1.5 | 0.02962475 | 0.97 | 0.92 | 42 | 53.7 | 6.12 | 37.42 | 0 | 1.76
| Wet beet pulp | 1 | 1 | 200 | 3 | 0.06269926 | 43.4 | 5.91 | 1.634101 | 45.97 | 0.7944124 | 0.11 | 1.5 | 0.02962475 | 0.97 | 0.98 | 43 | 55.2 | 5.97 | 35.01 | 0 | 1.61
| Wet beet pulp | 1 | 1 | 200 | 4 | 0.06269926 | 43.4 | 5.91 | 1.634101 | 45.97 | 0.7944124 | 0.11 | 1.5 | 0.02962475 | 0.97 | 1 | 44 | 56.5 | 5.85 | 31.38 | 0 | 1.63
| Wet beet pulp | 1 | 1 | 220 | 1 | 0.06269926 | 43.4 | 5.91 | 1.634101 | 45.97 | 0.7944124 | 0.11 | 1.5 | 0.02962475 | 0.97 | 0.88 | 44 | 55.1 | 5.67 | 36.67 | 0.1 | 1.59
| Wet beet pulp | 1 | 1 | 220 | 2 | 0.06269926 | 43.4 | 5.91 | 1.634101 | 45.97 | 0.7944124 | 0.11 | 1.5 | 0.02962475 | 0.97 | 0.92 | 43 | 56.8 | 6 | 33.91 | 0 | 1.67
| Wet beet pulp | 1 | 1 | 220 | 3 | 0.06269926 | 43.4 | 5.91 | 1.634101 | 45.97 | 0.7944124 | 0.11 | 1.5 | 0.02962475 | 0.97 | 0.97 | 40 | 57.9 | 5.87 | 32.19 | 0 | 1.85
| Wet beet pulp | 1 | 1 | 220 | 4 | 0.06269926 | 43.4 | 5.91 | 1.634101 | 45.97 | 0.7944124 | 0.11 | 1.5 | 0.02962475 | 0.97 | 1 | 37 | 60.8 | 5.86 | 26.3 | 0 | 2.09
Investigations into distribution and characterisation of products formed during hydrothermal carbonisation of paunch waste | Paunch waste | 4 | 1 | 160 | 1.5 | 0.02669405 | 45.25 | 6.52 | 1.729061 | 39.02 | 0.6467403 | 0.37 | 2.44 | 0.04621942 | 6.4 | 4.96 | 59.84 | 48.4 | 6.14 | 37.47 | 0.42 | 2.17
| Paunch waste | 4 | 1 | 180 | 1.5 | 0.02669405 | 45.25 | 6.52 | 1.729061 | 39.02 | 0.6467403 | 0.37 | 2.44 | 0.04621942 | 6.4 | 5.49 | 40.15 | 50.11 | 6.03 | 36.76 | 0.31 | 1.3
| Paunch waste | 4 | 1 | 200 | 1.5 | 0.02669405 | 45.25 | 6.52 | 1.729061 | 39.02 | 0.6467403 | 0.37 | 2.44 | 0.04621942 | 6.4 | 6.71 | 36.22 | 50.26 | 5.94 | 35.7 | 0.28 | 1.11
| Paunch waste | 4 | 1 | 220 | 1.5 | 0.02669405 | 45.25 | 6.52 | 1.729061 | 39.02 | 0.6467403 | 0.37 | 2.44 | 0.04621942 | 6.4 | 6.82 | 29.93 | 52.62 | 5.66 | 33.57 | 0.24 | 1.09
| Paunch waste | 4 | 1 | 240 | 1.5 | 0.02669405 | 45.25 | 6.52 | 1.729061 | 39.02 | 0.6467403 | 0.37 | 2.44 | 0.04621942 | 6.4 | 12.24 | 21.26 | 58.06 | 5.69 | 21.72 | 0.38 | 1.91
| Paunch waste | 4 | 1 | 240 | 0.08333333 | 0.02669405 | 45.25 | 6.52 | 1.729061 | 39.02 | 0.6467403 | 0.37 | 2.44 | 0.04621942 | 6.4 | 7.09 | 33.07 | 51.52 | 5.58 | 34.1 | 0.32 | 1.39
| Paunch waste | 4 | 1 | 240 | 0.5 | 0.02669405 | 45.25 | 6.52 | 1.729061 | 39.02 | 0.6467403 | 0.37 | 2.44 | 0.04621942 | 6.4 | 9.46 | 28.34 | 50.15 | 5.17 | 34.09 | 0.26 | 0.87
| Paunch waste | 4 | 1 | 240 | 1.5 | 0.02669405 | 45.25 | 6.52 | 1.729061 | 39.02 | 0.6467403 | 0.37 | 2.44 | 0.04621942 | 6.4 | 12.24 | 21.26 | 58.06 | 5.69 | 21.72 | 0.38 | 1.91
| Paunch waste | 4 | 1 | 240 | 2.5 | 0.02669405 | 45.25 | 6.52 | 1.729061 | 39.02 | 0.6467403 | 0.37 | 2.44 | 0.04621942 | 6.4 | 11.55 | 21.26 | 55.75 | 4.83 | 25.61 | 0.39 | 1.87
Hydrothermal carbonization of food waste after oil extraction pre-treatment: Study on hydrochar fuel characteristics, combustion behavior, and removal behavior of sodium and potassium | Oil extracted food waste | 1 | 1 | 210 | 0.5 | 0.1098779 | 44.06 | 6.25 | 1.702224 | 32.18 | 0.5477758 | 0.31 | 4.2 | 0.08170676 | 13.01 | 24.59 | 45.17 | 46.92 | 6.15 | 19.19 | 0.12 | 3.03
| Oil extracted food waste | 1 | 1 | 240 | 0.5 | 0.1098779 | 44.06 | 6.25 | 1.702224 | 32.18 | 0.5477758 | 0.31 | 4.2 | 0.08170676 | 13.01 | 28.28 | 37.42 | 47.01 | 6.07 | 16.65 | 0.09 | 1.91
| Oil extracted food waste | 1 | 1 | 270 | 0.5 | 0.1098779 | 44.06 | 6.25 | 1.702224 | 32.18 | 0.5477758 | 0.31 | 4.2 | 0.08170676 | 13.01 | 31.11 | 36.09 | 47.12 | 5.6 | 13.8 | 0.14 | 2.23
| Oil extracted food waste | 1 | 1 | 270 | 1 | 0.1098779 | 44.06 | 6.25 | 1.702224 | 32.18 | 0.5477758 | 0.31 | 4.2 | 0.08170676 | 13.01 | 31.52 | 34.76 | 49.16 | 5.92 | 11.21 | 0.15 | 2.04
| Oil extracted food waste | 1 | 1 | 270 | 1.5 | 0.1098779 | 44.06 | 6.25 | 1.702224 | 32.18 | 0.5477758 | 0.31 | 4.2 | 0.08170676 | 13.01 | 32.04 | 33.87 | 51.82 | 6.32 | 7.7 | 0.12 | 2
The Effect of Temperature on the Properties of Hydrochars Obtained by Hydrothermal Carbonization of Waste Camellia oleifera Shells | Waste Camellia oleifera shells | 1 | 1 | 150 | 0.5 | 0.1248594 | 45.79 | 5.01 | 1.31295 | 45.38 | 0.7432846 | 0.3 | 0.33 | 0.006177269 | 3.19 | 0.95 | 72.45 | 49.77 | 5.39 | 43.51 | 0.17 | 0.21
| Waste Camellia oleifera shells | 1 | 1 | 180 | 0.5 | 0.1248594 | 45.79 | 5.01 | 1.31295 | 45.38 | 0.7432846 | 0.3 | 0.33 | 0.006177269 | 3.19 | 1.15 | 61.13 | 51.04 | 5.23 | 42.14 | 0.16 | 0.28
| Waste Camellia oleifera shells | 1 | 1 | 210 | 0.5 | 0.1248594 | 45.79 | 5.01 | 1.31295 | 45.38 | 0.7432846 | 0.3 | 0.33 | 0.006177269 | 3.19 | 1.35 | 55.52 | 57.33 | 5.03 | 35.83 | 0.16 | 0.3
| Waste Camellia oleifera shells | 1 | 1 | 240 | 0.5 | 0.1248594 | 45.79 | 5.01 | 1.31295 | 45.38 | 0.7432846 | 0.3 | 0.33 | 0.006177269 | 3.19 | 1.49 | 49.79 | 62.55 | 4.67 | 30.82 | 0.12 | 0.35
| Waste Camellia oleifera shells | 1 | 1 | 270 | 0.5 | 0.1248594 | 45.79 | 5.01 | 1.31295 | 45.38 | 0.7432846 | 0.3 | 0.33 | 0.006177269 | 3.19 | 0.82 | 44.28 | 67.05 | 4.57 | 27.05 | 0.11 | 0.4
| Waste Camellia oleifera shells | 1 | 1 | 300 | 0.5 | 0.1248594 | 45.79 | 5.01 | 1.31295 | 45.38 | 0.7432846 | 0.3 | 0.33 | 0.006177269 | 3.19 | 0.79 | 41.88 | 69.55 | 4.46 | 24.66 | 0.11 | 0.43
Hydrothermal Carbonization of Sewage Sludge: Analysis of Process Severity and Solid Content | Sewage sludge | 3 | 1 | 220 | 1.416667 | 0.05263158 | 27.76 | 4.42 | 1.910663 | 19.57 | 0.5287284 | 0.79 | 4.49 | 0.1386373 | 42.98 | 61.82 | 57.61 | 20.67 | 3.31 | 11.47 | 0.75 | 1.98
| Sewage sludge | 3 | 1 | 190 | 4 | 0.1363636 | 27.76 | 4.42 | 1.910663 | 19.57 | 0.5287284 | 0.79 | 4.49 | 0.1386373 | 42.98 | 57.96 | 62.17 | 22.34 | 3.53 | 12.7 | 0.85 | 2.62
| Sewage sludge | 3 | 1 | 205 | 2.708333 | 0.09289617 | 27.76 | 4.42 | 1.910663 | 19.57 | 0.5287284 | 0.79 | 4.49 | 0.1386373 | 42.98 | 60.64 | 56.07 | 20.83 | 3.35 | 12.38 | 0.52 | 2.28
| Sewage sludge | 3 | 1 | 220 | 4 | 0.05263158 | 27.76 | 4.42 | 1.910663 | 19.57 | 0.5287284 | 0.79 | 4.49 | 0.1386373 | 42.98 | 61.94 | 55.25 | 21 | 3.34 | 11.09 | 0.62 | 2.01
| Sewage sludge | 3 | 1 | 190 | 1.416667 | 0.05263158 | 27.76 | 4.42 | 1.910663 | 19.57 | 0.5287284 | 0.79 | 4.49 | 0.1386373 | 42.98 | 56.51 | 57.98 | 21.87 | 3.75 | 14.68 | 0.65 | 2.54
| Sewage sludge | 3 | 1 | 205 | 2.708333 | 0.02679947 | 27.76 | 4.42 | 1.910663 | 19.57 | 0.5287284 | 0.79 | 4.49 | 0.1386373 | 42.98 | 61.92 | 52.97 | 19.71 | 3.5 | 12.48 | 0.6 | 1.79
| Sewage sludge | 3 | 1 | 190 | 4 | 0.05263158 | 27.76 | 4.42 | 1.910663 | 19.57 | 0.5287284 | 0.79 | 4.49 | 0.1386373 | 42.98 | 61.23 | 58.61 | 20.09 | 3.44 | 12.53 | 0.59 | 2.12
| Sewage sludge | 3 | 1 | 220 | 1.416667 | 0.1363636 | 27.76 | 4.42 | 1.910663 | 19.57 | 0.5287284 | 0.79 | 4.49 | 0.1386373 | 42.98 | 58.71 | 59.58 | 22.7 | 3.44 | 11.7 | 0.77 | 2.68
| Sewage sludge | 3 | 1 | 205 | 4.88 | 0.09289617 | 27.76 | 4.42 | 1.910663 | 19.57 | 0.5287284 | 0.79 | 4.49 | 0.1386373 | 42.98 | 59.43 | 56.99 | 22.32 | 3.43 | 11.54 | 0.78 | 2.52
| Sewage sludge | 3 | 1 | 205 | 2.708333 | 0.09289617 | 27.76 | 4.42 | 1.910663 | 19.57 | 0.5287284 | 0.79 | 4.49 | 0.1386373 | 42.98 | 57.3 | 56.67 | 23.86 | 3.77 | 11.7 | 0.65 | 2.72
| Sewage sludge | 3 | 1 | 205 | 0.5366667 | 0.09289617 | 27.76 | 4.42 | 1.910663 | 19.57 | 0.5287284 | 0.79 | 4.49 | 0.1386373 | 42.98 | 55.95 | 63.15 | 23.55 | 3.78 | 13.2 | 0.58 | 2.94
| Sewage sludge | 3 | 1 | 205 | 2.708333 | 0.09289617 | 27.76 | 4.42 | 1.910663 | 19.57 | 0.5287284 | 0.79 | 4.49 | 0.1386373 | 42.98 | 58.32 | 58.88 | 23.32 | 3.63 | 11.41 | 0.62 | 2.7
| Sewage sludge | 3 | 1 | 230.2 | 2.708333 | 0.09289617 | 27.76 | 4.42 | 1.910663 | 19.57 | 0.5287284 | 0.79 | 4.49 | 0.1386373 | 42.98 | 62.34 | 57.22 | 22.58 | 3.44 | 8.81 | 0.58 | 2.26
| Sewage sludge | 3 | 1 | 205 | 2.708333 | 0.09289617 | 27.76 | 4.42 | 1.910663 | 19.57 | 0.5287284 | 0.79 | 4.49 | 0.1386373 | 42.98 | 58.82 | 59.8 | 23.3 | 3.65 | 10.97 | 0.61 | 2.66
| Sewage sludge | 3 | 1 | 220 | 4 | 0.1363636 | 27.76 | 4.42 | 1.910663 | 19.57 | 0.5287284 | 0.79 | 4.49 | 0.1386373 | 42.98 | 60.92 | 61.39 | 22.52 | 3.45 | 9.88 | 0.57 | 2.66
| Sewage sludge | 3 | 1 | 205 | 2.708333 | 0.09289617 | 27.76 | 4.42 | 1.910663 | 19.57 | 0.5287284 | 0.79 | 4.49 | 0.1386373 | 42.98 | 58.58 | 60.78 | 22.9 | 3.56 | 11.46 | 0.57 | 2.93
| Sewage sludge | 3 | 1 | 179.8 | 2.708333 | 0.09289617 | 27.76 | 4.42 | 1.910663 | 19.57 | 0.5287284 | 0.79 | 4.49 | 0.1386373 | 42.98 | 57.01 | 61.65 | 22.53 | 3.75 | 12.87 | 0.88 | 2.95
| Sewage sludge | 3 | 1 | 190 | 1.416667 | 0.2820513 | 27.76 | 4.42 | 1.910663 | 19.57 | 0.5287284 | 0.79 | 4.49 | 0.1386373 | 42.98 | 55.36 | 68.06 | 23.84 | 3.85 | 12.83 | 0.66 | 3.47
| Sewage sludge | 3 | 1 | 205 | 2.708333 | 0.1680878 | 27.76 | 4.42 | 1.910663 | 19.57 | 0.5287284 | 0.79 | 4.49 | 0.1386373 | 42.98 | 55.76 | 67.84 | 24.16 | 3.59 | 12.53 | 0.63 | 3.33
| Sewage sludge | 3 | 1 | 205 | 2.708333 | 0.09289617 | 27.76 | 4.42 | 1.910663 | 19.57 | 0.5287284 | 0.79 | 4.49 | 0.1386373 | 42.98 | 60.92 | 60.36 | 22.14 | 3.44 | 10.42 | 0.49 | 2.6
An Assessment of Different Integration Strategies of Hydrothermal Carbonisation and Anaerobic Digestion of Water Hyacinth | Water hyacinth | 1 | 1 | 150 | 1 | 0.1111111 | 38.7 | 3.4 | 1.054264 | 40.6 | 0.7868217 | 0.1 | 2.7 | 0.05980066 | 14.6 | 16.6 | 81.72 | 39.3 | 3.5 | 38.1 | 0 | 2.5
| Water hyacinth | 1 | 1 | 200 | 1 | 0.1111111 | 38.7 | 3.4 | 1.054264 | 40.6 | 0.7868217 | 0.1 | 2.7 | 0.05980066 | 14.6 | 15.9 | 60.75 | 45.5 | 3.7 | 32.4 | 0 | 2.6
| Water hyacinth | 1 | 1 | 250 | 1 | 0.1111111 | 38.7 | 3.4 | 1.054264 | 40.6 | 0.7868217 | 0.1 | 2.7 | 0.05980066 | 14.6 | 22.3 | 45.16 | 53 | 4 | 17.2 | 0 | 3.4
Energy valorization of cow manure by hydrothermal carbonization and anaerobic digestion | Cow manure | 2 | 1 | 170 | 1 | 0.1098779 | 39.9 | 5.3 | 1.593985 | 36.1 | 0.6785714 | 0.5 | 2.7 | 0.05800215 | 15.5 | 19.7 | 65 | 41.6 | 5.3 | 31.2 | 0.2 | 2
| Cow manure | 2 | 1 | 200 | 1 | 0.1098779 | 39.9 | 5.3 | 1.593985 | 36.1 | 0.6785714 | 0.5 | 2.7 | 0.05800215 | 15.5 | 23.3 | 57 | 44.8 | 5.3 | 24.4 | 0.1 | 2.1
| Cow manure | 2 | 1 | 230 | 1 | 0.1098779 | 39.9 | 5.3 | 1.593985 | 36.1 | 0.6785714 | 0.5 | 2.7 | 0.05800215 | 15.5 | 24.1 | 54 | 47.4 | 5.3 | 21 | 0.1 | 2.1
Valorization of maize silage digestate from two-stage anaerobic digestion by hydrothermal carbonization | Maize Silage digestate | 1 | 1 | 180 | 0.5 | 0.1996161 | 46.6 | 5.8 | 1.493562 | 40.7 | 0.6550429 | 0.08 | 1.1 | 0.02023299 | 5.6 | 4.5 | 70 | 51.2 | 5.8 | 36.8 | 0.06 | 1.7
| Maize Silage digestate | 1 | 1 | 200 | 0.5 | 0.1996161 | 46.6 | 5.8 | 1.493562 | 40.7 | 0.6550429 | 0.08 | 1.1 | 0.02023299 | 5.6 | 4.6 | 67.7 | 54.4 | 5.6 | 33.5 | 0.06 | 1.8
| Maize Silage digestate | 1 | 1 | 220 | 0.5 | 0.1996161 | 46.6 | 5.8 | 1.493562 | 40.7 | 0.6550429 | 0.08 | 1.1 | 0.02023299 | 5.6 | 4.7 | 60.7 | 56.4 | 5.6 | 31.4 | 0.06 | 1.9
| Olive tree pruning | 1 | 1 | 200 | 1 | 0.2004802 | 49.98 | 6.45 | 1.548619 | 41.54 | 0.6233493 | 0.15 | 1.88 | 0.03224147 | 5.5 | 6.1 | 57.76 | 60.36 | 6.51 | 25.13 | 0.08 | 1.78
| Olive tree pruning | 1 | 1 | 220 | 1 | 0.2004802 | 49.98 | 6.45 | 1.548619 | 41.54 | 0.6233493 | 0.15 | 1.88 | 0.03224147 | 5.5 | 6.3 | 55.59 | 60.88 | 6.28 | 24.61 | 0.08 | 1.82
| Olive tree pruning | 1 | 1 | 240 | 0.5 | 0.2004802 | 49.98 | 6.45 | 1.548619 | 41.54 | 0.6233493 | 0.15 | 1.88 | 0.03224147 | 5.5 | 6.6 | 51.89 | 63.1 | 6.45 | 21.79 | 0.06 | 1.98
| Olive tree pruning | 1 | 1 | 260 | 0.5 | 0.2004802 | 49.98 | 6.45 | 1.548619 | 41.54 | 0.6233493 | 0.15 | 1.88 | 0.03224147 | 5.5 | 6.2 | 44.47 | 66.27 | 6.33 | 18.57 | 0.28 | 2.31
| Vineyard pruning | 1 | 1 | 200 | 2 | 0.2004802 | 47.14 | 6.46 | 1.644463 | 45.25 | 0.71993 | 0.2 | 0.95 | 0.01727377 | 2.3 | 1.1 | 59.73 | 57.47 | 5.5 | 34.91 | 0.04 | 0.98
| Vineyard pruning | 1 | 1 | 220 | 1 | 0.2004802 | 47.14 | 6.46 | 1.644463 | 45.25 | 0.71993 | 0.2 | 0.95 | 0.01727377 | 2.3 | 1 | 56.53 | 59.22 | 5.48 | 30.28 | 0.03 | 4.01
| Vineyard pruning | 1 | 1 | 240 | 0.5 | 0.2004802 | 47.14 | 6.46 | 1.644463 | 45.25 | 0.71993 | 0.2 | 0.95 | 0.01727377 | 2.3 | 0.7 | 51.5 | 67.79 | 5.27 | 31.09 | 0.02 | 1.17
| Vineyard pruning | 1 | 1 | 260 | 0.5 | 0.2004802 | 47.14 | 6.46 | 1.644463 | 45.25 | 0.71993 | 0.2 | 0.95 | 0.01727377 | 2.3 | 0.9 | 43.02 | 68.17 | 4.89 | 24.61 | 0.04 | 1.36
Hydrothermal carbonization of sewage digestate at wastewater treatment works: Influence of solid loading on characteristics of hydrochar, process water and plant energetics | Sewage digestate | 3 | 1 | 250 | 0.5 | 0.02564103 | 33.3 | 4.6 | 1.657658 | 20.3 | 0.4572072 | 1.2 | 4 | 0.1029601 | 36.7 | 51.2 | 68 | 32.1 | 4.2 | 9.4 | 1.2 | 1.9
| Sewage digestate | 3 | 1 | 250 | 0.5 | 0.05263158 | 33.3 | 4.6 | 1.657658 | 20.3 | 0.4572072 | 1.2 | 4 | 0.1029601 | 36.7 | 50 | 72 | 32.3 | 4.2 | 10.3 | 0.8 | 2.1
| Sewage digestate | 3 | 1 | 250 | 0.5 | 0.1111111 | 33.3 | 4.6 | 1.657658 | 20.3 | 0.4572072 | 1.2 | 4 | 0.1029601 | 36.7 | 48.4 | 75 | 33.1 | 4.4 | 10.5 | 1.2 | 2.3
| Sewage digestate | 3 | 1 | 250 | 0.5 | 0.1764706 | 33.3 | 4.6 | 1.657658 | 20.3 | 0.4572072 | 1.2 | 4 | 0.1029601 | 36.7 | 49.4 | 74 | 33 | 4.3 | 9.8 | 1.3 | 2.3
| Sewage digestate | 3 | 1 | 250 | 0.5 | 0.2121212 | 33.3 | 4.6 | 1.657658 | 20.3 | 0.4572072 | 1.2 | 4 | 0.1029601 | 36.7 | 49.7 | 75 | 33.1 | 4.2 | 9.4 | 1.3 | 2.3
| Sewage digestate | 3 | 1 | 250 | 0.5 | 0.25 | 33.3 | 4.6 | 1.657658 | 20.3 | 0.4572072 | 1.2 | 4 | 0.1029601 | 36.7 | 48.6 | 76 | 33.8 | 4.3 | 9.7 | 1.3 | 2.4
| Sewage digestate | 3 | 1 | 250 | 0.5 | 0.3333333 | 33.3 | 4.6 | 1.657658 | 20.3 | 0.4572072 | 1.2 | 4 | 0.1029601 | 36.7 | 48 | 76 | 33.8 | 4.3 | 9.9 | 1.3 | 2.6
| Sewage digestate | 3 | 1 | 250 | 0.5 | 0.4285714 | 33.3 | 4.6 | 1.657658 | 20.3 | 0.4572072 | 1.2 | 4 | 0.1029601 | 36.7 | 48.5 | 75 | 34.4 | 4.4 | 8.7 | 1.2 | 2.8
A comprehensive study of volatile fatty acids production from batch reactor to anaerobic sequencing batch reactor by using cheese processing wastewater | Saccharina latissima | 1 | 1 | 150 | 1 | 0.1098779 | 33 | 2.9 | 1.054545 | 23.6 | 0.5363636 | 0 | 1.9 | 0.04935065 | 10.9 | 10.8 | 37.5 | 41.1 | 4.4 | 26.1 | 0 | 2.8
| Saccharina latissima | 1 | 1 | 200 | 1 | 0.1098779 | 33 | 2.9 | 1.054545 | 23.6 | 0.5363636 | 0 | 1.9 | 0.04935065 | 10.9 | 13.8 | 28.4 | 43.2 | 3.7 | 20.3 | 0 | 2.2
| Saccharina latissima | 1 | 1 | 250 | 1 | 0.1098779 | 33 | 2.9 | 1.054545 | 23.6 | 0.5363636 | 0 | 1.9 | 0.04935065 | 10.9 | 18.8 | 22 | 48.3 | 4.2 | 15.2 | 0 | 2.2
| Fucus serratus | 1 | 1 | 150 | 1 | 0.1098779 | 35.6 | 4 | 1.348315 | 27.9 | 0.5877809 | 0 | 2 | 0.04815409 | 17.4 | 11.7 | 44.7 | 46.8 | 3.8 | 25 | 0 | 3
| Fucus serratus | 1 | 1 | 200 | 1 | 0.1098779 | 35.6 | 4 | 1.348315 | 27.9 | 0.5877809 | 0 | 2 | 0.04815409 | 17.4 | 14.1 | 32.7 | 51 | 4.3 | 20.4 | 0 | 2.8
| Fucus serratus | 1 | 1 | 250 | 1 | 0.1098779 | 35.6 | 4 | 1.348315 | 27.9 | 0.5877809 | 0 | 2 | 0.04815409 | 17.4 | 19.1 | 27.6 | 54.6 | 4.1 | 15 | 0 | 2.4
Estimation of the characteristics with hydrothermal carbonisation temperature on poultry slaughterhouse wastes | Poultry slaughterhouse wastes | 2 | 1 | 170 | 0.5 | 1 | 61.94 | 7.22 | 1.398773 | 15.75 | 0.1907088 | 0.25 | 6.51 | 0.09008718 | 13.35 | 15.31 | 78.4 | 61.24 | 6.8 | 10.38 | 0 | 4.61
| Poultry slaughterhouse wastes | 2 | 1 | 180 | 0.5 | 1 | 61.94 | 7.22 | 1.398773 | 15.75 | 0.1907088 | 0.25 | 6.51 | 0.09008718 | 13.35 | 15.34 | 77.5 | 61.93 | 6.98 | 9.4 | 0 | 4.65
| Poultry slaughterhouse wastes | 2 | 1 | 190 | 0.5 | 1 | 61.94 | 7.22 | 1.398773 | 15.75 | 0.1907088 | 0.25 | 6.51 | 0.09008718 | 13.35 | 15.74 | 75.1 | 62.03 | 6.82 | 8.92 | 0 | 3.84
| Poultry slaughterhouse wastes | 2 | 1 | 200 | 0.5 | 1 | 61.94 | 7.22 | 1.398773 | 15.75 | 0.1907088 | 0.25 | 6.51 | 0.09008718 | 13.35 | 15.99 | 73.2 | 62.28 | 6.73 | 7.52 | 0 | 4.02
| Poultry slaughterhouse wastes | 2 | 1 | 220 | 0.5 | 1 | 61.94 | 7.22 | 1.398773 | 15.75 | 0.1907088 | 0.25 | 6.51 | 0.09008718 | 13.35 | 16.7 | 57.5 | 65.96 | 6.24 | 5.75 | 0 | 4.28
Hydrothermal Carbonization of Corncob Residues for Hydrochar Production | Corncob residue | 1 | 1 | 190 | 1.5 | 0.1098779 | 43.1 | 5.8 | 1.614849 | 44.6 | 0.7761021 | 0.12 | 0.23 | 0.00457408 | 4.2 | 3.7 | 66.19 | 46.7 | 5.5 | 43.9 | 0.04 | 0.19
| Corncob residue | 1 | 1 | 210 | 1.5 | 0.1098779 | 43.1 | 5.8 | 1.614849 | 44.6 | 0.7761021 | 0.12 | 0.23 | 0.00457408 | 4.2 | 6.1 | 58.04 | 51.4 | 5.4 | 37.5 | 0.07 | 0.28
| Corncob residue | 1 | 1 | 230 | 1.5 | 0.1098779 | 43.1 | 5.8 | 1.614849 | 44.6 | 0.7761021 | 0.12 | 0.23 | 0.00457408 | 4.2 | 6 | 48.07 | 64 | 4.9 | 26.4 | 0.05 | 0.38
| Corncob residue | 1 | 1 | 250 | 1.5 | 0.1098779 | 43.1 | 5.8 | 1.614849 | 44.6 | 0.7761021 | 0.12 | 0.23 | 0.00457408 | 4.2 | 6.4 | 44.45 | 65 | 4.6 | 24.5 | 0.03 | 0.38
| Corncob residue | 1 | 1 | 270 | 1.5 | 0.1098779 | 43.1 | 5.8 | 1.614849 | 44.6 | 0.7761021 | 0.12 | 0.23 | 0.00457408 | 4.2 | 5.9 | 39.92 | 65.6 | 4.4 | 23.7 | 0.02 | 0.4
| Corncob residue | 1 | 1 | 290 | 1.5 | 0.1098779 | 43.1 | 5.8 | 1.614849 | 44.6 | 0.7761021 | 0.12 | 0.23 | 0.00457408 | 4.2 | 6.8 | 39.7 | 66.7 | 4.4 | 21.6 | 0.01 | 0.4
| Corncob residue | 1 | 1 | 310 | 1.5 | 0.1098779 | 43.1 | 5.8 | 1.614849 | 44.6 | 0.7761021 | 0.12 | 0.23 | 0.00457408 | 4.2 | 6.3 | 38.11 | 67.7 | 4.5 | 20.9 | 0.13 | 0.46
| Corncob residue | 1 | 1 | 330 | 1.5 | 0.1098779 | 43.1 | 5.8 | 1.614849 | 44.6 | 0.7761021 | 0.12 | 0.23 | 0.00457408 | 4.2 | 4.7 | 37.66 | 67.3 | 4.2 | 23.2 | 0.12 | 0.48
| Corncob residue | 1 | 1 | 350 | 1.5 | 0.1098779 | 43.1 | 5.8 | 1.614849 | 44.6 | 0.7761021 | 0.12 | 0.23 | 0.00457408 | 4.2 | 6.4 | 34.26 | 71.6 | 4 | 17.4 | 0.12 | 0.5
| Corncob residue | 1 | 1 | 370 | 1.5 | 0.1098779 | 43.1 | 5.8 | 1.614849 | 44.6 | 0.7761021 | 0.12 | 0.23 | 0.00457408 | 4.2 | 7 | 33.58 | 70.3 | 4.3 | 17.8 | 0.07 | 0.46
Hydrothermal carbonisation of sewage sludge: Effect of process conditions on product characteristics and methane production | Sewage sludge | 3 | 1 | 140 | 4 | 0.04493208 | 36.63 | 5.79 | 1.896806 | 52.3 | 1.070844 | 0 | 5.29 | 0.1237861 | 27.54 | 22.89 | 74.64 | 37.15 | 5.34 | 52.95 | 0 | 4.56
| Sewage sludge | 3 | 1 | 160 | 1 | 0.04493208 | 36.63 | 5.79 | 1.896806 | 52.3 | 1.070844 | 0 | 5.29 | 0.1237861 | 27.54 | 33.03 | 81.13 | 37.69 | 5.76 | 52.05 | 0 | 4.5
| Sewage sludge | 3 | 1 | 160 | 2 | 0.04493208 | 36.63 | 5.79 | 1.896806 | 52.3 | 1.070844 | 0 | 5.29 | 0.1237861 | 27.54 | 31.81 | 71.08 | 38.02 | 5.63 | 52.04 | 0 | 4.31
| Sewage sludge | 3 | 1 | 160 | 4 | 0.04493208 | 36.63 | 5.79 | 1.896806 | 52.3 | 1.070844 | 0 | 5.29 | 0.1237861 | 27.54 | 34.4 | 67.11 | 38.07 | 5.43 | 52.88 | 0 | 3.62
| Sewage sludge | 3 | 1 | 180 | 0.5 | 0.04493208 | 36.63 | 5.79 | 1.896806 | 52.3 | 1.070844 | 0 | 5.29 | 0.1237861 | 27.54 | 33.46 | 70.74 | 37.83 | 5.48 | 52.58 | 0 | 4.11
| Sewage sludge | 3 | 1 | 180 | 1 | 0.04493208 | 36.63 | 5.79 | 1.896806 | 52.3 | 1.070844 | 0 | 5.29 | 0.1237861 | 27.54 | 34.05 | 67.18 | 37.93 | 5.38 | 52.89 | 0 | 3.8
| Sewage sludge | 3 | 1 | 180 | 2 | 0.04493208 | 36.63 | 5.79 | 1.896806 | 52.3 | 1.070844 | 0 | 5.29 | 0.1237861 | 27.54 | 37.65 | 64.31 | 38.16 | 5.32 | 53.71 | 0 | 2.81
| Sewage sludge | 3 | 1 | 180 | 4 | 0.04493208 | 36.63 | 5.79 | 1.896806 | 52.3 | 1.070844 | 0 | 5.29 | 0.1237861 | 27.54 | 39.17 | 61.87 | 38.29 | 5.19 | 53.77 | 0 | 2.75
| Sewage sludge | 3 | 1 | 200 | 0.25 | 0.04493208 | 36.63 | 5.79 | 1.896806 | 52.3 | 1.070844 | 0 | 5.29 | 0.1237861 | 27.54 | 35.87 | 69.32 | 37.69 | 5.4 | 53.77 | 0 | 3.14
| Sewage sludge | 3 | 1 | 200 | 0.5 | 0.04493208 | 36.63 | 5.79 | 1.896806 | 52.3 | 1.070844 | 0 | 5.29 | 0.1237861 | 27.54 | 36.29 | 66.83 | 37.85 | 5.39 | 53.72 | 0 | 3.04
| Sewage sludge | 3 | 1 | 200 | 1 | 0.04493208 | 36.63 | 5.79 | 1.896806 | 52.3 | 1.070844 | 0 | 5.29 | 0.1237861 | 27.54 | 35.93 | 64.06 | 37.95 | 5.22 | 54.08 | 0 | 2.75
| Sewage sludge | 3 | 1 | 200 | 2 | 0.04493208 | 36.63 | 5.79 | 1.896806 | 52.3 | 1.070844 | 0 | 5.29 | 0.1237861 | 27.54 | 38.07 | 61.26 | 38.86 | 5.16 | 53.34 | 0 | 2.65
| Sewage sludge | 3 | 1 | 200 | 4 | 0.04493208 | 36.63 | 5.79 | 1.896806 | 52.3 | 1.070844 | 0 | 5.29 | 0.1237861 | 27.54 | 38.94 | 60.54 | 38.24 | 5.12 | 53.09 | 0 | 2.55
Hydrothermal Carbonization of Fruit Wastes: A Promising Technique for Generating Hydrochar by Bide Zhang 1, | Rotten apple | 1 | 1 | 190 | 0.25 | 0.08342362 | 43.53 | 6.2 | 1.709166 | 47.49 | 0.8182288 | 0 | 1.23 | 0.02421975 | 1.55 | 0.29 | 36 | 62.45 | 5.43 | 30.86 | 0 | 0.97
| Rotten apple | 1 | 1 | 225 | 0.25 | 0.08342362 | 43.53 | 6.2 | 1.709166 | 47.49 | 0.8182288 | 0 | 1.23 | 0.02421975 | 1.55 | 0.17 | 36 | 64.2 | 5.33 | 29.41 | 0 | 0.89
| Rotten apple | 1 | 1 | 260 | 0.25 | 0.08342362 | 43.53 | 6.2 | 1.709166 | 47.49 | 0.8182288 | 0 | 1.23 | 0.02421975 | 1.55 | 0.45 | 39 | 66.81 | 5.03 | 26.85 | 0 | 0.86
| Apple chip pomace | 1 | 1 | 190 | 0.25 | 0.08342362 | 47.94 | 6.66 | 1.667084 | 40.9 | 0.6398623 | 0.07 | 1.96 | 0.0350438 | 2.47 | 0.78 | 27 | 55.89 | 7.09 | 33.39 | 0 | 2.85
| Apple chip pomace | 1 | 1 | 225 | 0.25 | 0.08342362 | 47.94 | 6.66 | 1.667084 | 40.9 | 0.6398623 | 0.07 | 1.96 | 0.0350438 | 2.47 | 0.77 | 27 | 62.1 | 6.94 | 27.86 | 0.07 | 2.26
| Apple chip pomace | 1 | 1 | 260 | 0.25 | 0.08342362 | 47.94 | 6.66 | 1.667084 | 40.9 | 0.6398623 | 0.07 | 1.96 | 0.0350438 | 2.47 | 0.55 | 27 | 67.48 | 7.07 | 22.4 | 0.07 | 2.43
| Apple juice pomace | 1 | 1 | 195 | 0.25 | 0.08342362 | 44.15 | 6.44 | 1.750396 | 46.79 | 0.7948471 | 0 | 0.62 | 0.01203689 | 2 | 1.68 | 36 | 53.89 | 6.18 | 37.33 | 0 | 0.92
| Apple juice pomace | 1 | 1 | 225 | 0.25 | 0.08342362 | 44.15 | 6.44 | 1.750396 | 46.79 | 0.7948471 | 0 | 0.62 | 0.01203689 | 2 | 0.02 | 28 | 61.23 | 6.34 | 31.37 | 0 | 1.04
| Apple juice pomace | 1 | 1 | 260 | 0.25 | 0.08342362 | 44.15 | 6.44 | 1.750396 | 46.79 | 0.7948471 | 0 | 0.62 | 0.01203689 | 2 | 1.49 | 30 | 64.9 | 5.79 | 26.85 | 0 | 0.97
| Grape pomace | 1 | 1 | 190 | 0.25 | 0.08342362 | 44.14 | 6.18 | 1.680109 | 41.91 | 0.7121092 | 0 | 1.27 | 0.02466179 | 6.5 | 2.6 | 38 | 55.73 | 5.5 | 34.55 | 0 | 1.62
| Grape pomace | 1 | 1 | 225 | 0.25 | 0.08342362 | 44.14 | 6.18 | 1.680109 | 41.91 | 0.7121092 | 0 | 1.27 | 0.02466179 | 6.5 | 1.69 | 40 | 61.46 | 5.16 | 29.97 | 0 | 1.72
| Grape pomace | 1 | 1 | 260 | 0.25 | 0.08342362 | 44.14 | 6.18 | 1.680109 | 41.91 | 0.7121092 | 0 | 1.27 | 0.02466179 | 6.5 | 4.31 | 45 | 63.91 | 5.06 | 24.98 | 0 | 1.74
Upgrading of green waste into carbon-rich solid biofuel by hydrothermal carbonization: The effect of process parameters on hydrochar derived from acacia | Acacia | 1 | 1 | 200 | 2 | 0.1098779 | 50.6 | 5.62 | 1.332806 | 43.49 | 0.6446146 | 0.01 | 0.12 | 0.00203275 | 0.16 | 0.1 | 71 | 56.87 | 5.76 | 37.1 | 0 | 0.167
| Acacia | 1 | 1 | 200 | 4 | 0.1098779 | 50.6 | 5.62 | 1.332806 | 43.49 | 0.6446146 | 0.01 | 0.12 | 0.00203275 | 0.16 | 0.26 | 73 | 60.6 | 5.87 | 33.08 | 0 | 0.192
| Acacia | 1 | 1 | 200 | 4 | 0.1248594 | 50.6 | 5.62 | 1.332806 | 43.49 | 0.6446146 | 0.01 | 0.12 | 0.00203275 | 0.16 | 0.47 | 70 | 61.37 | 5.87 | 32.11 | 0 | 0.185
| Acacia | 1 | 1 | 200 | 4 | 0.2004802 | 50.6 | 5.62 | 1.332806 | 43.49 | 0.6446146 | 0.01 | 0.12 | 0.00203275 | 0.16 | 0.19 | 70 | 61.56 | 5.77 | 32.28 | 0 | 0.2
| Acacia | 1 | 1 | 180 | 4 | 0.1098779 | 50.6 | 5.62 | 1.332806 | 43.49 | 0.6446146 | 0.01 | 0.12 | 0.00203275 | 0.16 | 0.09 | 75 | 57.7 | 6.04 | 35.99 | 0 | 0.185
| Acacia | 1 | 1 | 220 | 4 | 0.1098779 | 50.6 | 5.62 | 1.332806 | 43.49 | 0.6446146 | 0.01 | 0.12 | 0.00203275 | 0.16 | 0.1 | 58 | 66.7 | 5.7 | 27.28 | 0 | 0.223
Hydrothermal carbonization of maize straw for hydrochar production and its injection for blast furnace | Maize straw | 1 | 1 | 220 | 1 | 0.3333333 | 45.3 | 5.85 | 1.549669 | 42.4 | 0.7019868 | 0.21 | 0.78 | 0.01475875 | 5.46 | 3.59 | 75 | 56.5 | 5.59 | 33.24 | 0.15 | 0.93
| Maize straw | 1 | 1 | 250 | 1 | 0.3333333 | 45.3 | 5.85 | 1.549669 | 42.4 | 0.7019868 | 0.21 | 0.78 | 0.01475875 | 5.46 | 1.33 | 53.28 | 66.8 | 5.36 | 25.31 | 0.12 | 1.08
| Maize straw | 1 | 1 | 280 | 1 | 0.3333333 | 45.3 | 5.85 | 1.549669 | 42.4 | 0.7019868 | 0.21 | 0.78 | 0.01475875 | 5.46 | 2.07 | 37.7 | 72.98 | 5.36 | 18.09 | 0.14 | 1.36
| Maize straw | 1 | 1 | 310 | 1 | 0.3333333 | 45.3 | 5.85 | 1.549669 | 42.4 | 0.7019868 | 0.21 | 0.78 | 0.01475875 | 5.46 | 1.58 | 31.56 | 75.75 | 5.16 | 16.07 | 0.15 | 1.29
| Maize straw | 1 | 1 | 340 | 1 | 0.3333333 | 45.3 | 5.85 | 1.549669 | 42.4 | 0.7019868 | 0.21 | 0.78 | 0.01475875 | 5.46 | 1.85 | 29.51 | 77.44 | 4.85 | 14.16 | 0.15 | 1.55
| Maize straw | 1 | 1 | 280 | 0.25 | 0.3333333 | 45.3 | 5.85 | 1.549669 | 42.4 | 0.7019868 | 0.21 | 0.78 | 0.01475875 | 5.46 | 2.13 | 34.89 | 71.36 | 5.37 | 19.37 | 0.18 | 1.59
| Maize straw | 1 | 1 | 280 | 0.5 | 0.3333333 | 45.3 | 5.85 | 1.549669 | 42.4 | 0.7019868 | 0.21 | 0.78 | 0.01475875 | 5.46 | 1.68 | 14.56 | 72.46 | 5.38 | 19.16 | 0.16 | 1.16
| Maize straw | 1 | 1 | 280 | 1.5 | 0.3333333 | 45.3 | 5.85 | 1.549669 | 42.4 | 0.7019868 | 0.21 | 0.78 | 0.01475875 | 5.46 | 1.62 | 9.04 | 73.15 | 5.25 | 18.44 | 0.14 | 1.4
| Maize straw | 1 | 1 | 280 | 2 | 0.3333333 | 45.3 | 5.85 | 1.549669 | 42.4 | 0.7019868 | 0.21 | 0.78 | 0.01475875 | 5.46 | 1.58 | 6.78 | 73.5 | 5.23 | 18.23 | 0.15 | 1.31
Hydrochar production from defective coffee beans by hydrothermal carbonization | Defective coffee beans | 1 | 1 | 150 | 0.6666667 | 0.1098779 | 46.47 | 6.98 | 1.802453 | 38.35 | 0.6189477 | 0.11 | 3.16 | 0.05828645 | 4.94 | 0.25 | 61.3 | 48.15 | 6.65 | 42.68 | 0.08 | 2.19
| Defective coffee beans | 1 | 1 | 200 | 0.6666667 | 0.1098779 | 46.47 | 6.98 | 1.802453 | 38.35 | 0.6189477 | 0.11 | 3.16 | 0.05828645 | 4.94 | 0.2 | 41.5 | 54.8 | 6.3 | 35.72 | 0.09 | 2.89
| Defective coffee beans | 1 | 1 | 250 | 0.6666667 | 0.1098779 | 46.47 | 6.98 | 1.802453 | 38.35 | 0.6189477 | 0.11 | 3.16 | 0.05828645 | 4.94 | 0.07 | 34.2 | 68.36 | 6.4 | 21.87 | 0.08 | 3.22
Energy and phosphorous recovery through hydrothermal carbonization of digested sewage sludge | Digestate | 3 | 1 | 180 | 1 | 0.1976048 | 32.7 | 4.9 | 1.798165 | 15.4 | 0.353211 | 1 | 5.1 | 0.1336828 | 40.9 | 42.9 | 74.2 | 30.8 | 4.3 | 16.8 | 1 | 4.2
| Digestate | 3 | 1 | 210 | 1 | 0.1976048 | 32.7 | 4.9 | 1.798165 | 15.4 | 0.353211 | 1 | 5.1 | 0.1336828 | 40.9 | 43.9 | 67.8 | 31.8 | 4.3 | 14.9 | 1 | 4.1
| Digestate | 3 | 1 | 240 | 1 | 0.1976048 | 32.7 | 4.9 | 1.798165 | 15.4 | 0.353211 | 1 | 5.1 | 0.1336828 | 40.9 | 48.1 | 51.8 | 32.6 | 4.1 | 10 | 1.1 | 4.1
Characterization of hydrochar from hydrothermal carbonization of maize residues | Maize residues | 1 | 1 | 180 | 3.5 | 0.1098779 | 45.81 | 5.6 | 1.466929 | 39.89 | 0.6530779 | 0.08 | 0.94 | 0.01758817 | 7.68 | 4.95 | 58 | 47.36 | 5.65 | 41.84 | 0.06 | 0.14
| Maize residues | 1 | 1 | 190 | 2 | 0.1098779 | 45.81 | 5.6 | 1.466929 | 39.89 | 0.6530779 | 0.08 | 0.94 | 0.01758817 | 7.68 | 4.76 | 62 | 46.72 | 5.84 | 42.62 | 0.05 | 0.1
| Maize residues | 1 | 1 | 190 | 5 | 0.1098779 | 45.81 | 5.6 | 1.466929 | 39.89 | 0.6530779 | 0.08 | 0.94 | 0.01758817 | 7.68 | 5.61 | 63 | 46.14 | 5.8 | 42.25 | 0.05 | 0.15
| Maize residues | 1 | 1 | 215 | 1 | 0.1098779 | 45.81 | 5.6 | 1.466929 | 39.89 | 0.6530779 | 0.08 | 0.94 | 0.01758817 | 7.68 | 1.02 | 72 | 49.45 | 5.97 | 43.54 | 0.02 | 0
| Maize residues | 1 | 1 | 215 | 3.5 | 0.1098779 | 45.81 | 5.6 | 1.466929 | 39.89 | 0.6530779 | 0.08 | 0.94 | 0.01758817 | 7.68 | 7.3 | 62 | 46.36 | 5.84 | 40.36 | 0.05 | 0.09
| Maize residues | 1 | 1 | 215 | 6 | 0.1098779 | 45.81 | 5.6 | 1.466929 | 39.89 | 0.6530779 | 0.08 | 0.94 | 0.01758817 | 7.68 | 1.15 | 61 | 49.82 | 6.24 | 42.76 | 0.03 | 0
| Maize residues | 1 | 1 | 240 | 2 | 0.1098779 | 45.81 | 5.6 | 1.466929 | 39.89 | 0.6530779 | 0.08 | 0.94 | 0.01758817 | 7.68 | 6.19 | 59 | 46.95 | 5.78 | 40.92 | 0.05 | 0.11
| Maize residues | 1 | 1 | 240 | 5 | 0.1098779 | 45.81 | 5.6 | 1.466929 | 39.89 | 0.6530779 | 0.08 | 0.94 | 0.01758817 | 7.68 | 4.54 | 57 | 48.59 | 5.8 | 40.87 | 0.06 | 0.14
| Maize residues | 1 | 1 | 250 | 3.5 | 0.1098779 | 45.81 | 5.6 | 1.466929 | 39.89 | 0.6530779 | 0.08 | 0.94 | 0.01758817 | 7.68 | 6.21 | 34 | 47.2 | 5.13 | 41.3 | 0.05 | 0.11
Hydrochar-derived activated carbon from sugar cane bagasse employing hydrothermal carbonization and steam activation for syrup decolorization | Sugarcane bagasse | 1 | 1 | 180 | 0.5 | 0.1668611 | 44.2 | 5.9 | 1.60181 | 46.2 | 0.7839367 | 0 | 0.3 | 0.005817712 | 3.4 | 4.6 | 40.9 | 45.7 | 5.8 | 43.6 | 0 | 0.3
| Sugarcane bagasse | 1 | 1 | 180 | 1 | 0.1668611 | 44.2 | 5.9 | 1.60181 | 46.2 | 0.7839367 | 0 | 0.3 | 0.005817712 | 3.4 | 5.8 | 36.2 | 47 | 5.8 | 41 | 0 | 0.3
| Sugarcane bagasse | 1 | 1 | 180 | 1.5 | 0.1668611 | 44.2 | 5.9 | 1.60181 | 46.2 | 0.7839367 | 0 | 0.3 | 0.005817712 | 3.4 | 4.9 | 37.5 | 46.9 | 5.7 | 42.1 | 0 | 0.3
| Sugarcane bagasse | 1 | 1 | 200 | 0.5 | 0.1668611 | 44.2 | 5.9 | 1.60181 | 46.2 | 0.7839367 | 0 | 0.3 | 0.005817712 | 3.4 | 7.3 | 34.4 | 49.3 | 5.8 | 37.2 | 0 | 0.3
| Sugarcane bagasse | 1 | 1 | 200 | 1 | 0.1668611 | 44.2 | 5.9 | 1.60181 | 46.2 | 0.7839367 | 0 | 0.3 | 0.005817712 | 3.4 | 7.9 | 40.1 | 48.8 | 5.5 | 37.5 | 0 | 0.4
| Sugarcane bagasse | 1 | 1 | 200 | 1.5 | 0.1668611 | 44.2 | 5.9 | 1.60181 | 46.2 | 0.7839367 | 0 | 0.3 | 0.005817712 | 3.4 | 7.7 | 33.5 | 49.4 | 5.6 | 37 | 0 | 0.3
| Sugarcane bagasse | 1 | 1 | 220 | 0.5 | 0.1668611 | 44.2 | 5.9 | 1.60181 | 46.2 | 0.7839367 | 0 | 0.3 | 0.005817712 | 3.4 | 7.3 | 37 | 54.8 | 5.8 | 31.7 | 0 | 0.4
| Sugarcane bagasse | 1 | 1 | 220 | 1 | 0.1668611 | 44.2 | 5.9 | 1.60181 | 46.2 | 0.7839367 | 0 | 0.3 | 0.005817712 | 3.4 | 8.3 | 30.1 | 57.5 | 5.7 | 28.1 | 0 | 0.4
| Sugarcane bagasse | 1 | 1 | 220 | 1.5 | 0.1668611 | 44.2 | 5.9 | 1.60181 | 46.2 | 0.7839367 | 0 | 0.3 | 0.005817712 | 3.4 | 8.4 | 31 | 59.2 | 5.6 | 26.3 | 0 | 0.4
| Sugarcane bagasse | 1 | 1 | 240 | 0.5 | 0.1668611 | 44.2 | 5.9 | 1.60181 | 46.2 | 0.7839367 | 0 | 0.3 | 0.005817712 | 3.4 | 7.8 | 26.8 | 64.6 | 5.2 | 21.9 | 0 | 0.6
| Sugarcane bagasse | 1 | 1 | 240 | 1 | 0.1668611 | 44.2 | 5.9 | 1.60181 | 46.2 | 0.7839367 | 0 | 0.3 | 0.005817712 | 3.4 | 9.1 | 26.1 | 68.6 | 5 | 16.7 | 0 | 0.6
| Sugarcane bagasse | 1 | 1 | 240 | 1.5 | 0.1668611 | 44.2 | 5.9 | 1.60181 | 46.2 | 0.7839367 | 0 | 0.3 | 0.005817712 | 3.4 | 7.2 | 28.1 | 70.4 | 5.1 | 16.7 | 0 | 0.6
Product evaluation of hydrothermal carbonization of biomass: semi-continuous vs. batch feeding | Oak wood sawdust | 1 | 1 | 180 | 1 | 0.1098779 | 44.1 | 6.2 | 1.687075 | 48.1 | 0.8180272 | 0 | 0.4 | 0.007774538 | 1.2 | 0.8 | 69 | 53.6 | 5.6 | 39.9 | 0 | 0.1
| Oak wood sawdust | 1 | 1 | 210 | 1 | 0.1098779 | 44.1 | 6.2 | 1.687075 | 48.1 | 0.8180272 | 0 | 0.4 | 0.007774538 | 1.2 | 0.5 | 59.8 | 55.9 | 5.9 | 37.7 | 0 | 0
| Oak wood sawdust | 1 | 1 | 240 | 1 | 0.1098779 | 44.1 | 6.2 | 1.687075 | 48.1 | 0.8180272 | 0 | 0.4 | 0.007774538 | 1.2 | 0.4 | 56.5 | 56.5 | 5.8 | 37.3 | 0 | 0
| Oak wood sawdust | 1 | 1 | 260 | 1 | 0.1098779 | 44.1 | 6.2 | 1.687075 | 48.1 | 0.8180272 | 0 | 0.4 | 0.007774538 | 1.2 | 0.5 | 51.7 | 61.9 | 5.9 | 31.6 | 0 | 0.1
Hydrothermal carbonization of waste from leather processing and feasibility of produced hydrochar as an alternative solid fuel | Leather fleshing waste | 2 | 1 | 180 | 0.5 | 0.1098779 | 48.3 | 8.1 | 2.012422 | 25.2 | 0.3913043 | 0.1 | 2.2 | 0.0390417 | 20.1 | 21.4 | 86.1 | 53.7 | 8.5 | 16.2 | 0.2 | 1.1
| Leather fleshing waste | 2 | 1 | 200 | 0.5 | 0.1098779 | 48.3 | 8.1 | 2.012422 | 25.2 | 0.3913043 | 0.1 | 2.2 | 0.0390417 | 20.1 | 21.5 | 82.9 | 54.5 | 8.6 | 15 | 0.1 | 1.1
| Leather fleshing waste | 2 | 1 | 220 | 0.5 | 0.1098779 | 48.3 | 8.1 | 2.012422 | 25.2 | 0.3913043 | 0.1 | 2.2 | 0.0390417 | 20.1 | 22.2 | 78 | 52.7 | 8.1 | 15.9 | 0.1 | 1.2
| Leather fleshing waste | 2 | 1 | 240 | 0.5 | 0.1098779 | 48.3 | 8.1 | 2.012422 | 25.2 | 0.3913043 | 0.1 | 2.2 | 0.0390417 | 20.1 | 22.4 | 77.7 | 51.8 | 7.8 | 17 | 0.1 | 1.2
| Leather fleshing waste | 2 | 1 | 260 | 0.5 | 0.1098779 | 48.3 | 8.1 | 2.012422 | 25.2 | 0.3913043 | 0.1 | 2.2 | 0.0390417 | 20.1 | 23.1 | 74.8 | 51.7 | 7.8 | 17.2 | 0.2 | 1.4
| Leather fleshing waste | 2 | 1 | 280 | 0.5 | 0.1098779 | 48.3 | 8.1 | 2.012422 | 25.2 | 0.3913043 | 0.1 | 2.2 | 0.0390417 | 20.1 | 24.1 | 72.5 | 50.4 | 7.5 | 17.4 | 0.2 | 1.2
| Leather fleshing waste | 2 | 1 | 300 | 0.5 | 0.1098779 | 48.3 | 8.1 | 2.012422 | 25.2 | 0.3913043 | 0.1 | 2.2 | 0.0390417 | 20.1 | 25.3 | 70.7 | 50.4 | 7.5 | 17.9 | 0.3 | 1.3
Study on the hydrothermal carbonization of swine manure: The effect of process parameters on the yield/properties of hydrochar and process water | Swine manure | 2 | 1 | 200 | 0.5 | 0.10011 | 27.4 | 4.2 | 1.839416 | 29.5 | 0.8074818 | 0 | 2.8 | 0.08759124 | 36.1 | 42.7 | 58.58 | 29.5 | 4.1 | 21.8 | 0 | 1.9
| Swine manure | 2 | 1 | 220 | 0.5 | 0.10011 | 27.4 | 4.2 | 1.839416 | 29.5 | 0.8074818 | 0 | 2.8 | 0.08759124 | 36.1 | 43 | 54.97 | 31.3 | 3.6 | 20.4 | 0 | 1.7
| Swine manure | 2 | 1 | 240 | 0.5 | 0.10011 | 27.4 | 4.2 | 1.839416 | 29.5 | 0.8074818 | 0 | 2.8 | 0.08759124 | 36.1 | 44.2 | 52.57 | 33.5 | 3.2 | 17.4 | 0 | 1.7
| Swine manure | 2 | 1 | 260 | 0.5 | 0.10011 | 27.4 | 4.2 | 1.839416 | 29.5 | 0.8074818 | 0 | 2.8 | 0.08759124 | 36.1 | 48.7 | 51.97 | 37.4 | 3.1 | 9.3 | 0 | 1.5
| Swine manure | 2 | 1 | 280 | 0.5 | 0.10011 | 27.4 | 4.2 | 1.839416 | 29.5 | 0.8074818 | 0 | 2.8 | 0.08759124 | 36.1 | 48.9 | 51.17 | 37.3 | 3.2 | 9.1 | 0 | 1.5
Characterization of solid biofuel produced from banana stalk via hydrothermal carbonization | Banana stalk | 1 | 1 | 160 | 1 | 0.10011 | 33 | 4.3 | 1.563636 | 60.5 | 1.375 | 0.3 | 1.9 | 0.04935065 | 19 | 10.1 | 75.3 | 44.7 | 4.2 | 48.9 | 0.3 | 1.9
| Banana stalk | 1 | 1 | 160 | 2 | 0.10011 | 33 | 4.3 | 1.563636 | 60.5 | 1.375 | 0.3 | 1.9 | 0.04935065 | 19 | 8 | 73.6 | 45.5 | 4.8 | 47.5 | 0.3 | 2
| Banana stalk | 1 | 1 | 160 | 3 | 0.10011 | 33 | 4.3 | 1.563636 | 60.5 | 1.375 | 0.3 | 1.9 | 0.04935065 | 19 | 7.1 | 72.8 | 46.5 | 4.2 | 47 | 0.3 | 2
| Banana stalk | 1 | 1 | 180 | 1 | 0.10011 | 33 | 4.3 | 1.563636 | 60.5 | 1.375 | 0.3 | 1.9 | 0.04935065 | 19 | 8.7 | 68.2 | 48.5 | 4.7 | 44.6 | 0.2 | 2
| Banana stalk | 1 | 1 | 180 | 2 | 0.10011 | 33 | 4.3 | 1.563636 | 60.5 | 1.375 | 0.3 | 1.9 | 0.04935065 | 19 | 7.1 | 65.2 | 48.5 | 4.9 | 44.2 | 0.2 | 2.2
| Banana stalk | 1 | 1 | 180 | 3 | 0.10011 | 33 | 4.3 | 1.563636 | 60.5 | 1.375 | 0.3 | 1.9 | 0.04935065 | 19 | 7.2 | 61.5 | 47.3 | 4.8 | 45.2 | 0.2 | 2.4
| Banana stalk | 1 | 1 | 200 | 1 | 0.10011 | 33 | 4.3 | 1.563636 | 60.5 | 1.375 | 0.3 | 1.9 | 0.04935065 | 19 | 7.2 | 61.8 | 46.5 | 4.7 | 46.2 | 0.3 | 2.3
| Banana stalk | 1 | 1 | 200 | 2 | 0.10011 | 33 | 4.3 | 1.563636 | 60.5 | 1.375 | 0.3 | 1.9 | 0.04935065 | 19 | 6.7 | 60.9 | 44.5 | 4.2 | 48.3 | 0.3 | 2.6
| Banana stalk | 1 | 1 | 200 | 3 | 0.10011 | 33 | 4.3 | 1.563636 | 60.5 | 1.375 | 0.3 | 1.9 | 0.04935065 | 19 | 6.8 | 57.8 | 42.7 | 4.9 | 49.4 | 0.2 | 2.8
Effects of temperature, time and acidity of hydrothermal carbonization on the hydrochar properties and nitrogen recovery from corn stover | Corn stovers | 1 | 1 | 180 | 4 | 0.1399909 | 45.12 | 5.77 | 1.534574 | 45.19 | 0.7511636 | 0 | 0.41 | 0.007788754 | 3.51 | 2.4 | 67.9 | 48.05 | 5.34 | 43.85 | 0 | 0.36
| Corn stovers | 1 | 1 | 200 | 4 | 0.1399909 | 45.12 | 5.77 | 1.534574 | 45.19 | 0.7511636 | 0 | 0.41 | 0.007788754 | 3.51 | 2.38 | 62.24 | 50.1 | 5.26 | 41.87 | 0 | 0.39
| Corn stovers | 1 | 1 | 220 | 1 | 0.1399909 | 45.12 | 5.77 | 1.534574 | 45.19 | 0.7511636 | 0 | 0.41 | 0.007788754 | 3.51 | 2.51 | 58.59 | 55.62 | 5.27 | 36.23 | 0 | 0.37
| Corn stovers | 1 | 1 | 220 | 2 | 0.1399909 | 45.12 | 5.77 | 1.534574 | 45.19 | 0.7511636 | 0 | 0.41 | 0.007788754 | 3.51 | 2.58 | 56.26 | 61.21 | 5.22 | 30.61 | 0 | 0.38
| Corn stovers | 1 | 1 | 220 | 4 | 0.1399909 | 45.12 | 5.77 | 1.534574 | 45.19 | 0.7511636 | 0 | 0.41 | 0.007788754 | 3.51 | 2.79 | 51.22 | 62.64 | 5.21 | 28.95 | 0 | 0.41
| Corn stovers | 1 | 1 | 240 | 4 | 0.1399909 | 45.12 | 5.77 | 1.534574 | 45.19 | 0.7511636 | 0 | 0.41 | 0.007788754 | 3.51 | 2.99 | 46.23 | 65.27 | 4.92 | 26.47 | 0 | 0.35
| Corn stovers | 1 | 1 | 260 | 4 | 0.1399909 | 45.12 | 5.77 | 1.534574 | 45.19 | 0.7511636 | 0 | 0.41 | 0.007788754 | 3.51 | 3.07 | 44.17 | 73.16 | 4.95 | 18.52 | 0 | 0.3
Hydrothermal carbonization of natural microalgae containing a high ash content | Natural microalgae (Scenedesmus) | 1 | 1 | 180 | 4 | 0.06666667 | 44.6 | 6.09 | 1.638565 | 40.82 | 0.686435 | 3.65 | 4.84 | 0.0930173 | 44.66 | 57.41 | 44.06 | 53.54 | 6.76 | 32.59 | 3.8 | 3.31
| Natural microalgae (Scenedesmus) | 1 | 1 | 220 | 4 | 0.06666667 | 44.6 | 6.09 | 1.638565 | 40.82 | 0.686435 | 3.65 | 4.84 | 0.0930173 | 44.66 | 62.76 | 39.2 | 58 | 6.9 | 26.18 | 6.07 | 2.85
| Natural microalgae (Scenedesmus) | 1 | 1 | 260 | 4 | 0.06666667 | 44.6 | 6.09 | 1.638565 | 40.82 | 0.686435 | 3.65 | 4.84 | 0.0930173 | 44.66 | 68.9 | 33.3 | 59.1 | 7.14 | 22.28 | 8.91 | 2.57
| Dashing natural microalgae (Scenedesmus) | 1 | 1 | 180 | 4 | 0.06666667 | 63.82 | 7.36 | 1.383892 | 23.71 | 0.2786352 | 1.79 | 3.32 | 0.04458969 | 14.45 | 19.56 | 47.76 | 58.98 | 7.36 | 27.69 | 1.22 | 4.76
| Dashing natural microalgae (Scenedesmus) | 1 | 1 | 220 | 4 | 0.06666667 | 63.82 | 7.36 | 1.383892 | 23.71 | 0.2786352 | 1.79 | 3.32 | 0.04458969 | 14.45 | 23.74 | 51.86 | 73.12 | 9.27 | 9.97 | 1.84 | 5.82
| Dashing natural microalgae (Scenedesmus) | 1 | 1 | 260 | 4 | 0.06666667 | 63.82 | 7.36 | 1.383892 | 23.71 | 0.2786352 | 1.79 | 3.32 | 0.04458969 | 14.45 | 25.83 | 46.08 | 74.15 | 8.83 | 10.57 | 2.01 | 4.44
Solid fuel production through hydrothermal carbonization of sewage sludge and microalgae Chlorella sp. from wastewater treatment plant | Primary sludge | 3 | 1 | 180 | 0.5 | 1 | 52.29 | 7.89 | 1.810671 | 32.62 | 0.4678715 | 0.81 | 6.39 | 0.1047455 | 17.05 | 18.8 | 93.13 | 52.17 | 7.91 | 33.05 | 0.7 | 6.78
| Primary sludge | 3 | 1 | 210 | 0.5 | 1 | 52.29 | 7.89 | 1.810671 | 32.62 | 0.4678715 | 0.81 | 6.39 | 0.1047455 | 17.05 | 19.32 | 85.84 | 55.75 | 7.29 | 29.94 | 0.61 | 6.41
| Primary sludge | 3 | 1 | 240 | 0.5 | 1 | 52.29 | 7.89 | 1.810671 | 32.62 | 0.4678715 | 0.81 | 6.39 | 0.1047455 | 17.05 | 23.23 | 67.93 | 56.78 | 6.56 | 28.98 | 0.53 | 7.15
| Primary sludge | 3 | 1 | 270 | 0.5 | 1 | 52.29 | 7.89 | 1.810671 | 32.62 | 0.4678715 | 0.81 | 6.39 | 0.1047455 | 17.05 | 33.51 | 40.78 | 59.87 | 6.8 | 26.39 | 0.64 | 6.3
| Chlorella sp. | 1 | 1 | 180 | 0.5 | 1 | 50.91 | 6.98 | 1.645256 | 31.03 | 0.4571302 | 0.82 | 10.25 | 0.1725734 | 6.67 | 6.32 | 98.23 | 54.35 | 7.35 | 27.9 | 0.57 | 9.84
| Chlorella sp. | 1 | 1 | 210 | 0.5 | 1 | 50.91 | 6.98 | 1.645256 | 31.03 | 0.4571302 | 0.82 | 10.25 | 0.1725734 | 6.67 | 6.86 | 97.03 | 59.36 | 7.74 | 22.76 | 0.5 | 9.64
| Chlorella sp. | 1 | 1 | 240 | 0.5 | 1 | 50.91 | 6.98 | 1.645256 | 31.03 | 0.4571302 | 0.82 | 10.25 | 0.1725734 | 6.67 | 8.08 | 81.3 | 55.33 | 7.14 | 26.02 | 0.5 | 11.01
| Chlorella sp. | 1 | 1 | 270 | 0.5 | 1 | 50.91 | 6.98 | 1.645256 | 31.03 | 0.4571302 | 0.82 | 10.25 | 0.1725734 | 6.67 | 10.55 | 60.59 | 55.73 | 7.24 | 26.86 | 0.49 | 9.68
| Sludge: Chlorella sp. mixture | 3 | 1 | 180 | 0.5 | 1 | 51.99 | 7.18 | 1.657242 | 33.78 | 0.4873053 | 0.7 | 6.34 | 0.1045256 | 14.32 | 15.1 | 93.97 | 55.26 | 7.43 | 29.75 | 0.65 | 6.91
| Sludge: Chlorella sp. mixture | 3 | 1 | 210 | 0.5 | 1 | 51.99 | 7.18 | 1.657242 | 33.78 | 0.4873053 | 0.7 | 6.34 | 0.1045256 | 14.32 | 16.01 | 87.68 | 55.42 | 7.1 | 28.7 | 0.67 | 8.08
| Sludge: Chlorella sp. mixture | 3 | 1 | 240 | 0.5 | 1 | 51.99 | 7.18 | 1.657242 | 33.78 | 0.4873053 | 0.7 | 6.34 | 0.1045256 | 14.32 | 20.61 | 64.38 | 57.4 | 7 | 26.79 | 0.67 | 8.03
| Sludge: Chlorella sp. mixture | 3 | 1 | 270 | 0.5 | 1 | 51.99 | 7.18 | 1.657242 | 33.78 | 0.4873053 | 0.7 | 6.34 | 0.1045256 | 14.32 | 26.66 | 45.98 | 59.87 | 6.8 | 26.39 | 0.64 | 6.3
Hydrothermal Carbonization of Biosolids from Waste Water Treatment Plant | Biosolid | 3 | 1 | 180 | 0.5 | 0.2970169 | 34.23 | 6.42 | 2.250657 | 30.28 | 0.6634531 | 0.71 | 4.16 | 0.1041693 | 24.2 | 32.06 | 18.75 | 42.27 | 5.3 | 15.22 | 1.05 | 4.1
| Biosolid | 3 | 1 | 200 | 0.25 | 0.2970169 | 34.23 | 6.42 | 2.250657 | 30.28 | 0.6634531 | 0.71 | 4.16 | 0.1041693 | 24.2 | 32.81 | 19.87 | 43.11 | 5.47 | 13.83 | 1.04 | 3.74
| Biosolid | 3 | 1 | 200 | 0.5 | 0.2970169 | 34.23 | 6.42 | 2.250657 | 30.28 | 0.6634531 | 0.71 | 4.16 | 0.1041693 | 24.2 | 33.86 | 14.37 | 42.15 | 5.3 | 13.65 | 1.06 | 3.98
| Biosolid | 3 | 1 | 200 | 1 | 0.2970169 | 34.23 | 6.42 | 2.250657 | 30.28 | 0.6634531 | 0.71 | 4.16 | 0.1041693 | 24.2 | 33.12 | 14.9 | 43.98 | 5.55 | 12.04 | 1.09 | 4.22
| Biosolid | 3 | 1 | 220 | 0.5 | 0.2970169 | 34.23 | 6.42 | 2.250657 | 30.28 | 0.6634531 | 0.71 | 4.16 | 0.1041693 | 24.2 | 33.9 | 14.37 | 43.94 | 5.41 | 11.83 | 1.13 | 3.79
One stage olive mill waste streams valorisation via hydrothermal carbonisation | Olive oil mill waste | 1 | 1 | 180 | 3 | 0.07526882 | 54.3 | 6.2 | 1.370166 | 36.5 | 0.5041436 | 0 | 0.9 | 0.01420679 | 2.1 | 3.1 | 81.7 | 59.7 | 6.5 | 29.6 | 0 | 1.1
| Olive oil mill waste | 1 | 1 | 220 | 3 | 0.07526882 | 54.3 | 6.2 | 1.370166 | 36.5 | 0.5041436 | 0 | 0.9 | 0.01420679 | 2.1 | 2.7 | 70.8 | 64.2 | 6.6 | 25.3 | 0 | 1.2
| Olive oil mill waste | 1 | 1 | 250 | 3 | 0.07526882 | 54.3 | 6.2 | 1.370166 | 36.5 | 0.5041436 | 0 | 0.9 | 0.01420679 | 2.1 | 1.7 | 57.6 | 71.2 | 6.8 | 18.8 | 0 | 1.4
Hydrothermal Carbonization of Peat Moss and Herbaceous Biomass (Miscanthus): A Potential Route for Bioenergy | Peat moss | 1 | 1 | 240 | 0.25 | 0.1778563 | 51.09 | 5.46 | 1.282443 | 42.05 | 0.617293 | 0.23 | 1.17 | 0.01962923 | 6.56 | 7.08 | 73.75 | 59.55 | 4.8 | 34.12 | 0.21 | 1.32
| Peat moss | 1 | 1 | 240 | 0.5 | 0.1778563 | 51.09 | 5.46 | 1.282443 | 42.05 | 0.617293 | 0.23 | 1.17 | 0.01962923 | 6.56 | 6.18 | 72.6 | 61.55 | 5.07 | 31.78 | 0.21 | 1.4
| Peat moss | 1 | 1 | 240 | 0.75 | 0.1778563 | 51.09 | 5.46 | 1.282443 | 42.05 | 0.617293 | 0.23 | 0.21 | 0.003523194 | 6.56 | 6.67 | 70.34 | 62.13 | 4.98 | 31.3 | 0.19 | 1.4
| Miscanthus | 1 | 1 | 190 | 0.25 | 0.83 | 46.66 | 6 | 1.543078 | 45.34 | 0.7287827 | 0 | 0.21 | 0.003857694 | 0.8 | 0.51 | 78 | 48.76 | 5.96 | 44.7 | 0 | 0.2
| Miscanthus | 1 | 1 | 225 | 0.25 | 0.83 | 46.66 | 6 | 1.543078 | 45.34 | 0.7287827 | 0 | 0.21 | 0.003857694 | 0.8 | 0.69 | 64 | 49.62 | 5.92 | 41.83 | 0 | 0.28
| Miscanthus | 1 | 1 | 260 | 0.25 | 0.83 | 46.66 | 6 | 1.543078 | 45.34 | 0.7287827 | 0 | 0.21 | 0.003857694 | 0.8 | 1.01 | 46 | 65.33 | 4.95 | 28.46 | 0 | 0.25
| Miscanthus | 1 | 1 | 240 | 0.25 | 0.1778563 | 46.66 | 6 | 1.543078 | 45.34 | 0.7287827 | 0 | 0.21 | 0.003857694 | 1.57 | 0.87 | 45.87 | 68.67 | 5.12 | 25.92 | 0 | 0.29
Characterization of Hydrochar Pellets from Hydrothermal Carbonization of Agricultural Residues | Cornstalk | 1 | 1 | 180 | 1 | 0.1098779 | 45.41 | 6.61 | 1.746752 | 40.55 | 0.6697313 | 0.34 | 1.3 | 0.02453833 | 5.79 | 5.97 | 70.75 | 47.22 | 6.37 | 38.88 | 0.32 | 1.24
| Cornstalk | 1 | 1 | 240 | 0.5 | 0.1098779 | 45.41 | 6.61 | 1.746752 | 40.55 | 0.6697313 | 0.34 | 1.3 | 0.02453833 | 5.79 | 5.58 | 46.96 | 47.81 | 6.62 | 38.31 | 0.33 | 1.35
| Cornstalk | 1 | 1 | 240 | 1 | 0.1098779 | 45.41 | 6.61 | 1.746752 | 40.55 | 0.6697313 | 0.34 | 1.3 | 0.02453833 | 5.79 | 5.52 | 45.21 | 50.37 | 6.68 | 35.9 | 0.26 | 1.27
| Cornstalk | 1 | 1 | 240 | 2 | 0.1098779 | 45.41 | 6.61 | 1.746752 | 40.55 | 0.6697313 | 0.34 | 1.3 | 0.02453833 | 5.79 | 5.37 | 42.37 | 56.72 | 6.72 | 29.37 | 0.36 | 1.46
| Cornstalk | 1 | 1 | 300 | 1 | 0.1098779 | 45.41 | 6.61 | 1.746752 | 40.55 | 0.6697313 | 0.34 | 1.3 | 0.02453833 | 5.79 | 5.24 | 34.4 | 58.84 | 6.44 | 26.64 | 0.25 | 1.36
Impact of hydrothermal carbonization conditions on the formation of hydrochars and secondary chars from the organic fraction of municipal solid waste | Organic fraction of municipal solid waste | 2 | 1 | 120 | 3 | 0.1764706 | 52 | 6.7 | 1.546154 | 32.3 | 0.4658654 | 0 | 3.6 | 0.05934066 | 5.4 | 4 | 87.9 | 51.2 | 6.6 | 34.7 | 0 | 3.6
| Organic fraction of municipal solid waste | 2 | 1 | 160 | 3 | 0.1764706 | 52 | 6.7 | 1.546154 | 32.3 | 0.4658654 | 0 | 3.6 | 0.05934066 | 5.4 | 6.4 | 82.6 | 60.1 | 7 | 22.2 | 0 | 4.3
| Organic fraction of municipal solid waste | 2 | 1 | 180 | 3 | 0.1764706 | 52 | 6.7 | 1.546154 | 32.3 | 0.4658654 | 0 | 3.6 | 0.05934066 | 5.4 | 4.3 | 80.1 | 64.6 | 6.9 | 20.1 | 0 | 4
| Organic fraction of municipal solid waste | 2 | 1 | 200 | 3 | 0.25 | 52 | 6.7 | 1.546154 | 32.3 | 0.4658654 | 0 | 3.6 | 0.05934066 | 5.4 | 8.6 | 74.3 | 65.4 | 7.3 | 14.6 | 0 | 4.1
| Organic fraction of municipal solid waste | 2 | 1 | 220 | 0.5 | 0.1764706 | 52 | 6.7 | 1.546154 | 32.3 | 0.4658654 | 0 | 3.6 | 0.05934066 | 5.4 | 4.8 | 67.9 | 66.4 | 7.1 | 17.5 | 0 | 4.2
| Organic fraction of municipal solid waste | 2 | 1 | 220 | 1 | 0.1764706 | 52 | 6.7 | 1.546154 | 32.3 | 0.4658654 | 0 | 3.6 | 0.05934066 | 5.4 | 5.9 | 65 | 63.7 | 6.8 | 19.9 | 0 | 3.7
| Organic fraction of municipal solid waste | 2 | 1 | 220 | 3 | 0.1764706 | 52 | 6.7 | 1.546154 | 32.3 | 0.4658654 | 0 | 3.6 | 0.05934066 | 5.4 | 5.9 | 41.3 | 67.6 | 6.6 | 16 | 0 | 3.9
| Organic fraction of municipal solid waste | 2 | 1 | 220 | 3 | 0.05263158 | 52 | 6.7 | 1.546154 | 32.3 | 0.4658654 | 0 | 3.6 | 0.05934066 | 5.4 | 4.6 | 41.4 | 68.6 | 6.8 | 16.2 | 0 | 3.8
| Organic fraction of municipal solid waste | 2 | 1 | 220 | 3 | 0.1111111 | 52 | 6.7 | 1.546154 | 32.3 | 0.4658654 | 0 | 3.6 | 0.05934066 | 5.4 | 5.8 | 63.9 | 67.1 | 6.6 | 16.2 | 0 | 4.3
| Organic fraction of municipal solid waste | 2 | 1 | 220 | 3 | 0.25 | 52 | 6.7 | 1.546154 | 32.3 | 0.4658654 | 0 | 3.6 | 0.05934066 | 5.4 | 4.5 | 60.7 | 69.2 | 7 | 15.3 | 0 | 3.9
| Organic fraction of municipal solid waste | 2 | 1 | 220 | 3 | 0.3333333 | 52 | 6.7 | 1.546154 | 32.3 | 0.4658654 | 0 | 3.6 | 0.05934066 | 5.4 | 5 | 60.2 | 68.9 | 7.1 | 15.1 | 0 | 3.9
| Organic fraction of municipal solid waste | 2 | 1 | 220 | 5 | 0.1764706 | 52 | 6.7 | 1.546154 | 32.3 | 0.4658654 | 0 | 3.6 | 0.05934066 | 5.4 | 5.1 | 61.2 | 69.4 | 7.2 | 14.3 | 0 | 4
| Organic fraction of municipal solid waste | 2 | 1 | 220 | 6 | 0.1764706 | 52 | 6.7 | 1.546154 | 32.3 | 0.4658654 | 0 | 3.6 | 0.05934066 | 5.4 | 5.8 | 55.7 | 69.6 | 7 | 13.6 | 0 | 3.9
| Organic fraction of municipal solid waste | 2 | 1 | 240 | 3 | 0.1764706 | 52 | 6.7 | 1.546154 | 32.3 | 0.4658654 | 0 | 3.6 | 0.05934066 | 5.4 | 4.7 | 47.7 | 71.6 | 7.2 | 12.4 | 0 | 4.1
| Organic fraction of municipal solid waste | 2 | 1 | 260 | 3 | 0.1764706 | 52 | 6.7 | 1.546154 | 32.3 | 0.4658654 | 0 | 3.6 | 0.05934066 | 5.4 | 2.9 | 56.2 | 73.5 | 7.8 | 11.8 | 0 | 4
| Organic fraction of municipal solid waste | 2 | 1 | 280 | 3 | 0.1764706 | 52 | 6.7 | 1.546154 | 32.3 | 0.4658654 | 0 | 3.6 | 0.05934066 | 5.4 | 4.3 | 56.3 | 73.7 | 7 | 11 | 0 | 4
Hydrothermal carbonization of food waste: simplified process simulation model based on experimental results | Food waste | 2 | 1 | 200 | 0.5 | 0.1135857 | 53.86 | 3.02 | 0.6728556 | 34.97 | 0.4869569 | 0.6 | 7.55 | 0.1201528 | 2.98 | 0.95 | 75 | 64.92 | 2.98 | 23.65 | 0.5 | 7.95
| Food waste | 2 | 1 | 230 | 0.5 | 0.1053388 | 53.86 | 3.02 | 0.6728556 | 34.97 | 0.4869569 | 0.6 | 7.55 | 0.1201528 | 2.98 | 0.73 | 74.5 | 68.5 | 2.87 | 20.07 | 0.51 | 8.05
| Food waste | 2 | 1 | 260 | 0.5 | 0.1111111 | 53.86 | 3.02 | 0.6728556 | 34.97 | 0.4869569 | 0.6 | 7.55 | 0.1201528 | 2.98 | 2.01 | 68.5 | 70.53 | 2.84 | 18.46 | 0 | 8.17
Hydrothermal carbonization of lipid extracted algae for hydrochar production and feasibility of using hydrochar as a solid fuel | Chlorella vulgaris | 1 | 1 | 180 | 0.5 | 1 | 50.63 | 6.66 | 1.578511 | 31.99 | 0.4738791 | 0.47 | 9.02 | 0.1527045 | 2.66 | 6.54 | 74.53 | 54.52 | 7.86 | 27.51 | 0.42 | 8.94
| Chlorella vulgaris | 1 | 1 | 190 | 0.5 | 1 | 50.63 | 6.66 | 1.578511 | 31.99 | 0.4738791 | 0.47 | 9.02 | 0.1527045 | 2.66 | 5.48 | 73.58 | 57.01 | 7.98 | 23.43 | 0.39 | 8.33
| Chlorella vulgaris | 1 | 1 | 200 | 0.5 | 1 | 50.63 | 6.66 | 1.578511 | 31.99 | 0.4738791 | 0.47 | 9.02 | 0.1527045 | 2.66 | 4.1 | 72.56 | 59.66 | 8.04 | 21.8 | 0.36 | 8.1
| Chlorella vulgaris | 1 | 1 | 220 | 0.5 | 1 | 50.63 | 6.66 | 1.578511 | 31.99 | 0.4738791 | 0.47 | 9.02 | 0.1527045 | 2.66 | 5.45 | 56.83 | 57.17 | 7.96 | 24.78 | 0.34 | 8.51
| Chlorella vulgaris | 1 | 1 | 240 | 0.5 | 1 | 50.63 | 6.66 | 1.578511 | 31.99 | 0.4738791 | 0.47 | 9.02 | 0.1527045 | 2.66 | 4.16 | 51.84 | 57.04 | 7.33 | 26.83 | 0.35 | 8.4
Conversion of sweet potato waste to solid fuel via hydrothermal carbonization | Sweet potato waste | 1 | 1 | 180 | 1 | 0.2004802 | 46.2 | 6.56 | 1.703896 | 41.95 | 0.6810065 | 0 | 0.22 | 0.004081633 | 5.07 | 5.35 | 63.06 | 51.77 | 6.24 | 36.41 | 0 | 0.24
| Sweet potato waste | 1 | 1 | 200 | 1 | 0.2004802 | 46.2 | 6.56 | 1.703896 | 41.95 | 0.6810065 | 0 | 0.22 | 0.004081633 | 5.07 | 5.52 | 63.79 | 53.99 | 6.05 | 34.21 | 0 | 0.23
| Sweet potato waste | 1 | 1 | 220 | 1 | 0.2004802 | 46.2 | 6.56 | 1.703896 | 41.95 | 0.6810065 | 0 | 0.22 | 0.004081633 | 5.07 | 6.28 | 61.78 | 57.45 | 5.84 | 30.18 | 0 | 0.25
| Sweet potato waste | 1 | 1 | 240 | 1 | 0.2004802 | 46.2 | 6.56 | 1.703896 | 41.95 | 0.6810065 | 0 | 0.22 | 0.004081633 | 5.07 | 7.4 | 56.06 | 62.17 | 5.45 | 24.69 | 0 | 0.29
| Sweet potato waste | 1 | 1 | 260 | 1 | 0.2004802 | 46.2 | 6.56 | 1.703896 | 41.95 | 0.6810065 | 0 | 0.22 | 0.004081633 | 5.07 | 7.6 | 51.79 | 64.92 | 5.37 | 21.77 | 0 | 0.34
| Sweet potato waste | 1 | 1 | 280 | 1 | 0.2004802 | 46.2 | 6.56 | 1.703896 | 41.95 | 0.6810065 | 0 | 0.22 | 0.004081633 | 5.07 | 7.15 | 50.35 | 65.28 | 5.32 | 21.9 | 0 | 0.35
| Sweet potato waste | 1 | 1 | 300 | 1 | 0.2004802 | 46.2 | 6.56 | 1.703896 | 41.95 | 0.6810065 | 0 | 0.22 | 0.004081633 | 5.07 | 7.74 | 48.25 | 67.13 | 5.24 | 19.54 | 0 | 0.37
| Sweet potato waste | 1 | 1 | 240 | 2 | 0.2004802 | 46.2 | 6.56 | 1.703896 | 41.95 | 0.6810065 | 0 | 0.22 | 0.004081633 | 5.07 | 7.35 | 53.33 | 63.55 | 5.37 | 23.43 | 0 | 0.3
| Sweet potato waste | 1 | 1 | 240 | 1.5 | 0.2004802 | 46.2 | 6.56 | 1.703896 | 41.95 | 0.6810065 | 0 | 0.22 | 0.004081633 | 5.07 | 7.76 | 54.34 | 64.44 | 5.46 | 22.03 | 0 | 0.31
| Sweet potato waste | 1 | 1 | 240 | 0.5 | 0.2004802 | 46.2 | 6.56 | 1.703896 | 41.95 | 0.6810065 | 0 | 0.22 | 0.004081633 | 5.07 | 7.25 | 57.03 | 59.83 | 5.62 | 27.03 | 0 | 0.28
Characteristics of hydrochar and hydrothermal liquid products from hydrothermal carbonization of corncob | Corncob | 1 | 1 | 160 | 1 | 0.2004802 | 46.4 | 6.2 | 1.603448 | 45.7 | 0.7386853 | 0.1 | 0.7 | 0.01293103 | 0.9 | 0.4 | 47.87379 | 47.9 | 6.1 | 44.5 | 0.1 | 1
| Corncob | 1 | 1 | 180 | 1 | 0.2004802 | 46.4 | 6.2 | 1.603448 | 45.7 | 0.7386853 | 0.1 | 0.7 | 0.01293103 | 0.9 | 0.4 | 47.74775 | 51.4 | 6 | 41.1 | 0.1 | 1.1
| Corncob | 1 | 1 | 200 | 1 | 0.2004802 | 46.4 | 6.2 | 1.603448 | 45.7 | 0.7386853 | 0.1 | 0.7 | 0.01293103 | 0.9 | 0.3 | 51.93043 | 53.9 | 5.8 | 38.8 | 0.1 | 1
| Corncob | 1 | 1 | 160 | 2 | 0.2004802 | 46.4 | 6.2 | 1.603448 | 45.7 | 0.7386853 | 0.1 | 0.7 | 0.01293103 | 0.9 | 0.4 | 46.21905 | 48.8 | 6.1 | 43.7 | 0.1 | 0.9
| Corncob | 1 | 1 | 180 | 2 | 0.2004802 | 46.4 | 6.2 | 1.603448 | 45.7 | 0.7386853 | 0.1 | 0.7 | 0.01293103 | 0.9 | 0.3 | 50.22321 | 52.3 | 5.9 | 40.4 | 0.1 | 0.9
| Corncob | 1 | 1 | 200 | 2 | 0.2004802 | 46.4 | 6.2 | 1.603448 | 45.7 | 0.7386853 | 0.1 | 0.7 | 0.01293103 | 0.9 | 0.1 | 54.80992 | 56.7 | 5.7 | 36.5 | 0.1 | 0.9
| Corncob | 1 | 1 | 160 | 3 | 0.2004802 | 46.4 | 6.2 | 1.603448 | 45.7 | 0.7386853 | 0.1 | 0.7 | 0.01293103 | 0.9 | 0.3 | 47.23364 | 49.9 | 6.1 | 42.8 | 0.1 | 0.8
| Corncob | 1 | 1 | 180 | 3 | 0.2004802 | 46.4 | 6.2 | 1.603448 | 45.7 | 0.7386853 | 0.1 | 0.7 | 0.01293103 | 0.9 | 0.2 | 51.62609 | 53.8 | 5.8 | 39.3 | 0.1 | 0.8
| Corncob | 1 | 1 | 200 | 3 | 0.2004802 | 46.4 | 6.2 | 1.603448 | 45.7 | 0.7386853 | 0.1 | 0.7 | 0.01293103 | 0.9 | 0.1 | 55.43548 | 57.9 | 5.6 | 35.5 | 0.1 | 0.8
| Corncob | 1 | 1 | 160 | 1 | 0.1098779 | 46.4 | 6.2 | 1.603448 | 45.7 | 0.7386853 | 0.1 | 0.7 | 0.01293103 | 0.9 | 0.3 | 46.20561 | 48.8 | 6.4 | 43.5 | 0.1 | 0.9
| Corncob | 1 | 1 | 180 | 1 | 0.1098779 | 46.4 | 6.2 | 1.603448 | 45.7 | 0.7386853 | 0.1 | 0.7 | 0.01293103 | 0.9 | 0 | 46.81081 | 50.7 | 6.3 | 42 | 0.2 | 0.9
| Corncob | 1 | 1 | 200 | 1 | 0.1098779 | 46.4 | 6.2 | 1.603448 | 45.7 | 0.7386853 | 0.1 | 0.7 | 0.01293103 | 0.9 | 0.2 | 47.76471 | 54.5 | 6.1 | 38.2 | 0.1 | 0.9
| Corncob | 1 | 1 | 160 | 2 | 0.1098779 | 46.4 | 6.2 | 1.603448 | 45.7 | 0.7386853 | 0.1 | 0.7 | 0.01293103 | 0.9 | 0.3 | 44.5 | 49.4 | 6.2 | 42.9 | 0.1 | 1
| Corncob | 1 | 1 | 180 | 2 | 0.1098779 | 46.4 | 6.2 | 1.603448 | 45.7 | 0.7386853 | 0.1 | 0.7 | 0.01293103 | 0.9 | 0 | 46.02632 | 53.1 | 5.9 | 40.1 | 0.2 | 0.7
| Corncob | 1 | 1 | 200 | 2 | 0.1098779 | 46.4 | 6.2 | 1.603448 | 45.7 | 0.7386853 | 0.1 | 0.7 | 0.01293103 | 0.9 | 0 | 50.68033 | 56.1 | 6 | 36.8 | 0.2 | 0.9
| Corncob | 1 | 1 | 160 | 3 | 0.1098779 | 46.4 | 6.2 | 1.603448 | 45.7 | 0.7386853 | 0.1 | 0.7 | 0.01293103 | 0.9 | 0.2 | 47 | 49.8 | 6.4 | 42.4 | 0.1 | 1
| Corncob | 1 | 1 | 180 | 3 | 0.1098779 | 46.4 | 6.2 | 1.603448 | 45.7 | 0.7386853 | 0.1 | 0.7 | 0.01293103 | 0.9 | 0.1 | 48.61017 | 54.3 | 6.1 | 38.3 | 0.1 | 1
| Corncob | 1 | 1 | 200 | 3 | 0.1098779 | 46.4 | 6.2 | 1.603448 | 45.7 | 0.7386853 | 0.1 | 0.7 | 0.01293103 | 0.9 | 0.1 | 51.80952 | 57.7 | 6 | 35.2 | 0.1 | 1
| Corncob | 1 | 1 | 160 | 1 | 0.06666667 | 46.4 | 6.2 | 1.603448 | 45.7 | 0.7386853 | 0.1 | 0.7 | 0.01293103 | 0.9 | 0.3 | 50.02913 | 47.6 | 6.2 | 45.1 | 0.1 | 0.7
| Corncob | 1 | 1 | 180 | 1 | 0.06666667 | 46.4 | 6.2 | 1.603448 | 45.7 | 0.7386853 | 0.1 | 0.7 | 0.01293103 | 0.9 | 0.2 | 46.13208 | 49.2 | 6.2 | 43.6 | 0.1 | 0.7
| Corncob | 1 | 1 | 200 | 1 | 0.06666667 | 46.4 | 6.2 | 1.603448 | 45.7 | 0.7386853 | 0.1 | 0.7 | 0.01293103 | 0.9 | 0.1 | 46.51786 | 52.1 | 6 | 40.9 | 0.1 | 0.8
| Corncob | 1 | 1 | 160 | 2 | 0.06666667 | 46.4 | 6.2 | 1.603448 | 45.7 | 0.7386853 | 0.1 | 0.7 | 0.01293103 | 0.9 | 0.2 | 46.00952 | 48.7 | 6.1 | 44.2 | 0.1 | 0.7
| Corncob | 1 | 1 | 180 | 2 | 0.06666667 | 46.4 | 6.2 | 1.603448 | 45.7 | 0.7386853 | 0.1 | 0.7 | 0.01293103 | 0.9 | 0.2 | 46.1 | 51.3 | 6 | 41.6 | 0.1 | 0.8
| Corncob | 1 | 1 | 200 | 2 | 0.06666667 | 46.4 | 6.2 | 1.603448 | 45.7 | 0.7386853 | 0.1 | 0.7 | 0.01293103 | 0.9 | 0.2 | 48.04237 | 55 | 5.8 | 38.2 | 0.1 | 0.8
| Corncob | 1 | 1 | 160 | 3 | 0.06666667 | 46.4 | 6.2 | 1.603448 | 45.7 | 0.7386853 | 0.1 | 0.7 | 0.01293103 | 0.9 | 0.3 | 44.70093 | 49.3 | 6.2 | 43.4 | 0.1 | 0.8
| Corncob | 1 | 1 | 180 | 3 | 0.06666667 | 46.4 | 6.2 | 1.603448 | 45.7 | 0.7386853 | 0.1 | 0.7 | 0.01293103 | 0.9 | 0.2 | 46.79646 | 52.6 | 6 | 40.4 | 0.1 | 0.8
| Corncob | 1 | 1 | 200 | 3 | 0.06666667 | 46.4 | 6.2 | 1.603448 | 45.7 | 0.7386853 | 0.1 | 0.7 | 0.01293103 | 0.9 | 0.1 | 47.7 | 55.8 | 5.8 | 37.4 | 0.1 | 0.8
Hydrothermal carbonization of Miscanthus × giganteus: Structural and fuel properties of hydrochars and organic profile with the ecotoxicological assessment of the liquid phase | Miscanthus | 1 | 1 | 180 | 1 | 0.06666667 | 46.18 | 5.89 | 1.530533 | 45 | 0.7308359 | 0 | 0.25 | 0.004640228 | 2.67 | 1.5 | 73.12 | 49.42 | 5.85 | 43.02 | 0 | 0.2
| Miscanthus | 1 | 1 | 200 | 1 | 0.06666667 | 46.18 | 5.89 | 1.530533 | 45 | 0.7308359 | 0 | 0.25 | 0.004640228 | 2.67 | 1.07 | 53.72 | 52.25 | 5.85 | 42.83 | 0 | 0.18
| Miscanthus | 1 | 1 | 220 | 1 | 0.06666667 | 46.18 | 5.89 | 1.530533 | 45 | 0.7308359 | 0 | 0.25 | 0.004640228 | 2.67 | 0.88 | 51.2 | 52.96 | 5.81 | 39.97 | 0 | 0.19
Hydrothermal carbonization, torrefaction and slow pyrolysis of Miscanthus giganteus | Miscanthus | 1 | 1 | 180 | 4 | 0.10011 | 46.3 | 5.93 | 1.536933 | 45.57 | 0.7381749 | 0.09 | 0.362 | 0.006701635 | 1.75 | 1.3 | 80 | 53.5 | 5.93 | 39.21 | 0 | 0.068
| Miscanthus | 1 | 1 | 200 | 2 | 0.10011 | 46.3 | 5.93 | 1.536933 | 45.57 | 0.7381749 | 0.09 | 0.362 | 0.006701635 | 1.75 | 1.75 | 65 | 54.9 | 5.9 | 37.3 | 0 | 0.161
| Miscanthus | 1 | 1 | 200 | 3 | 0.10011 | 46.3 | 5.93 | 1.536933 | 45.57 | 0.7381749 | 0.09 | 0.362 | 0.006701635 | 1.75 | 1.79 | 63 | 56 | 6.17 | 35.75 | 0 | 0.292
| Miscanthus | 1 | 1 | 200 | 4 | 0.10011 | 46.3 | 5.93 | 1.536933 | 45.57 | 0.7381749 | 0.09 | 0.362 | 0.006701635 | 1.75 | 0.88 | 65 | 56.6 | 5.91 | 36.5 | 0 | 0.11
| Miscanthus | 1 | 1 | 200 | 6 | 0.10011 | 46.3 | 5.93 | 1.536933 | 45.57 | 0.7381749 | 0.09 | 0.362 | 0.006701635 | 1.75 | 0.59 | 63 | 57.5 | 5.96 | 35.02 | 0 | 0.26
| Miscanthus | 1 | 1 | 220 | 4 | 0.10011 | 46.3 | 5.93 | 1.536933 | 45.57 | 0.7381749 | 0.09 | 0.362 | 0.006701635 | 1.75 | 1.05 | 58 | 63 | 5.77 | 29.91 | 0 | 0.27
Characterization of dairy manure hydrochar and aqueous phase products generated by hydrothermal carbonization at different temperatures | Fresh dairy manure | 2 | 1 | 200 | 4 | 0.05042017 | 36.21 | 5.14 | 1.703397 | 30.76 | 0.6371168 | 1.32 | 2.39 | 0.05657474 | 24.18 | 34.44 | 58.34 | 39.74 | 4.19 | 19.02 | 1.15 | 1.46
| Fresh dairy manure | 2 | 1 | 220 | 4 | 0.05042017 | 36.21 | 5.14 | 1.703397 | 30.76 | 0.6371168 | 1.32 | 2.39 | 0.05657474 | 24.18 | 35.14 | 51.55 | 41.6 | 4.15 | 17 | 0.37 | 1.75
| Fresh dairy manure | 2 | 1 | 240 | 4 | 0.05042017 | 36.21 | 5.14 | 1.703397 | 30.76 | 0.6371168 | 1.32 | 2.39 | 0.05657474 | 24.18 | 36.69 | 49.6 | 42 | 4.1 | 12.19 | 0.86 | 1.89
| Fresh dairy manure | 2 | 1 | 260 | 4 | 0.05042017 | 36.21 | 5.14 | 1.703397 | 30.76 | 0.6371168 | 1.32 | 2.39 | 0.05657474 | 24.18 | 39.48 | 44.41 | 42.14 | 4.01 | 11.82 | 0.69 | 1.86
| Fresh dairy manure | 2 | 1 | 280 | 4 | 0.05042017 | 36.21 | 5.14 | 1.703397 | 30.76 | 0.6371168 | 1.32 | 2.39 | 0.05657474 | 24.18 | 40.37 | 43.48 | 41.59 | 3.98 | 10.6 | 0.67 | 1.79
| Exhausted coffee residue | 1 | 1 | 180 | 1 | 1 | 48.9 | 7.9 | 1.93865 | 41.6 | 0.6380368 | 0.1 | 1.5 | 0.02629273 | 1.5 | 1.4 | 72 | 54.4 | 7.6 | 35.5 | 0 | 2.5
| Exhausted coffee residue | 1 | 1 | 210 | 1 | 1 | 48.9 | 7.9 | 1.93865 | 41.6 | 0.6380368 | 0.1 | 1.5 | 0.02629273 | 1.5 | 2 | 66.1 | 63.1 | 7.8 | 26.2 | 0 | 2.9
| Exhausted coffee residue | 1 | 1 | 240 | 1 | 1 | 48.9 | 7.9 | 1.93865 | 41.6 | 0.6380368 | 0.1 | 1.5 | 0.02629273 | 1.5 | 2.1 | 60.6 | 66.5 | 7.6 | 22.8 | 0 | 3.1
| Exhausted coffee residue | 1 | 1 | 270 | 1 | 1 | 48.9 | 7.9 | 1.93865 | 41.6 | 0.6380368 | 0.1 | 1.5 | 0.02629273 | 1.5 | 2.4 | 50.4 | 68.6 | 7.1 | 20.9 | 0 | 3.5
| Exhausted coffee residue | 1 | 1 | 300 | 1 | 1 | 48.9 | 7.9 | 1.93865 | 41.6 | 0.6380368 | 0.1 | 1.5 | 0.02629273 | 1.5 | 3 | 42 | 71.3 | 6.8 | 18.3 | 0 | 3.6
| Exhausted coffee residue | 1 | 1 | 330 | 1 | 1 | 48.9 | 7.9 | 1.93865 | 41.6 | 0.6380368 | 0.1 | 1.5 | 0.02629273 | 1.5 | 3.1 | 36.9 | 73.4 | 6.8 | 16.3 | 0 | 3.5
From olive waste to solid biofuel through hydrothermal carbonisation: The role of temperature and solid load on secondary char formation and hydrochar energy properties | Olive trimmings | 1 | 1 | 120 | 0.5 | 0.25 | 48.3 | 6.1 | 1.515528 | 40 | 0.621118 | 0 | 1.5 | 0.02661934 | 4 | 3.6 | 97.1 | 48.7 | 6.2 | 39.7 | 0 | 1.6
| Olive trimmings | 1 | 1 | 150 | 0.5 | 0.25 | 48.3 | 6.1 | 1.515528 | 40 | 0.621118 | 0 | 1.5 | 0.02661934 | 4 | 2.7 | 96.5 | 50.4 | 6.3 | 39 | 0 | 1.4
| Olive trimmings | 1 | 1 | 180 | 0.5 | 0.25 | 48.3 | 6.1 | 1.515528 | 40 | 0.621118 | 0 | 1.5 | 0.02661934 | 4 | 2.8 | 77.9 | 53.7 | 6.2 | 35.6 | 0 | 1.5
| Olive trimmings | 1 | 1 | 200 | 0.5 | 0.25 | 48.3 | 6.1 | 1.515528 | 40 | 0.621118 | 0 | 1.5 | 0.02661934 | 4 | 3.7 | 73 | 55.3 | 6.1 | 33.2 | 0 | 1.6
| Olive trimmings | 1 | 1 | 220 | 0.5 | 0.25 | 48.3 | 6.1 | 1.515528 | 40 | 0.621118 | 0 | 1.5 | 0.02661934 | 4 | 4.1 | 71.1 | 56.3 | 6.2 | 31.7 | 0 | 1.6
| Olive trimmings | 1 | 1 | 235 | 0.5 | 0.25 | 48.3 | 6.1 | 1.515528 | 40 | 0.621118 | 0 | 1.5 | 0.02661934 | 4 | 3.6 | 63 | 59.1 | 6.2 | 29.3 | 0 | 1.7
| Olive trimmings | 1 | 1 | 250 | 0.5 | 0.25 | 48.3 | 6.1 | 1.515528 | 40 | 0.621118 | 0 | 1.5 | 0.02661934 | 4 | 3.4 | 57.6 | 63.2 | 6.3 | 25.3 | 0 | 1.8
| Olive trimmings | 1 | 1 | 250 | 0.5 | 0.1494253 | 48.3 | 6.1 | 1.515528 | 40 | 0.621118 | 0 | 1.5 | 0.02661934 | 4 | 3.9 | 54.3 | 62 | 6.4 | 25.7 | 0 | 2
| Olive trimmings | 1 | 1 | 250 | 0.5 | 0.1098779 | 48.3 | 6.1 | 1.515528 | 40 | 0.621118 | 0 | 1.5 | 0.02661934 | 4 | 3.4 | 51.7 | 60.3 | 6.3 | 28.2 | 0 | 1.8
| Olive trimmings | 1 | 1 | 250 | 0.5 | 0.06997646 | 48.3 | 6.1 | 1.515528 | 40 | 0.621118 | 0 | 1.5 | 0.02661934 | 4 | 3.6 | 48 | 58.9 | 6.2 | 29.5 | 0 | 1.8
| Olive pulp | 1 | 1 | 120 | 0.5 | 0.25 | 50.3 | 5.8 | 1.383698 | 39.2 | 0.584493 | 0 | 1.6 | 0.02726498 | 3.1 | 3.2 | 94.1 | 52 | 6.2 | 37.2 | 0 | 1.4
| Olive pulp | 1 | 1 | 150 | 0.5 | 0.25 | 50.3 | 5.8 | 1.383698 | 39.2 | 0.584493 | 0 | 1.6 | 0.02726498 | 3.1 | 2.9 | 92.9 | 51.6 | 6.1 | 37.9 | 0 | 1.4
| Olive pulp | 1 | 1 | 180 | 0.5 | 0.25 | 50.3 | 5.8 | 1.383698 | 39.2 | 0.584493 | 0 | 1.6 | 0.02726498 | 3.1 | 3.9 | 84.2 | 55.3 | 6.3 | 32.8 | 0 | 1.5
| Olive pulp | 1 | 1 | 200 | 0.5 | 0.25 | 50.3 | 5.8 | 1.383698 | 39.2 | 0.584493 | 0 | 1.6 | 0.02726498 | 3.1 | 4.9 | 77.2 | 58.1 | 6.2 | 29.1 | 0 | 1.6
| Olive pulp | 1 | 1 | 220 | 0.5 | 0.25 | 50.3 | 5.8 | 1.383698 | 39.2 | 0.584493 | 0 | 1.6 | 0.02726498 | 3.1 | 3.8 | 74.7 | 60 | 6.4 | 28 | 0 | 1.7
| Olive pulp | 1 | 1 | 235 | 0.5 | 0.25 | 50.3 | 5.8 | 1.383698 | 39.2 | 0.584493 | 0 | 1.6 | 0.02726498 | 3.1 | 4.1 | 69.4 | 60.9 | 6.2 | 26.9 | 0 | 1.7
| Olive pulp | 1 | 1 | 250 | 0.5 | 0.25 | 50.3 | 5.8 | 1.383698 | 39.2 | 0.584493 | 0 | 1.6 | 0.02726498 | 3.1 | 4.6 | 63.6 | 65.1 | 6.4 | 22.1 | 0 | 1.9
| Olive pulp | 1 | 1 | 250 | 0.5 | 0.1494253 | 50.3 | 5.8 | 1.383698 | 39.2 | 0.584493 | 0 | 1.6 | 0.02726498 | 3.1 | 4.9 | 57.4 | 64.3 | 6.3 | 22.6 | 0 | 1.9
| Olive pulp | 1 | 1 | 250 | 0.5 | 0.1098779 | 50.3 | 5.8 | 1.383698 | 39.2 | 0.584493 | 0 | 1.6 | 0.02726498 | 3.1 | 4.3 | 57.1 | 62.9 | 6.3 | 24.8 | 0 | 1.7
| Olive pulp | 1 | 1 | 250 | 0.5 | 0.06997646 | 50.3 | 5.8 | 1.383698 | 39.2 | 0.584493 | 0 | 1.6 | 0.02726498 | 3.1 | 4 | 55.9 | 60.8 | 6.2 | 27.4 | 0 | 1.5
Production of char from sewage sludge employing hydrothermal carbonization: Char properties, combustion behavior and thermal characteristics | Sewage sludge | 3 | 1 | 180 | 0.5 | 0.1111111 | 25.03 | 4.21 | 2.018378 | 15.31 | 0.4587495 | 0.74 | 4.86 | 0.1664289 | 49.85 | 68.47 | 66.18 | 21.23 | 3.51 | 4.27 | 0.67 | 1.64
| Sewage sludge | 3 | 1 | 220 | 0.5 | 0.1111111 | 25.03 | 4.21 | 2.018378 | 15.31 | 0.4587495 | 0.74 | 4.86 | 0.1664289 | 49.85 | 72.02 | 60.58 | 19.62 | 3.22 | 3.27 | 0.55 | 1.32
| Sewage sludge | 3 | 1 | 260 | 0.5 | 0.1111111 | 25.03 | 4.21 | 2.018378 | 15.31 | 0.4587495 | 0.74 | 4.86 | 0.1664289 | 49.85 | 62.46 | 56.23 | 24.27 | 3.92 | 7.28 | 0.51 | 1.56
| Sewage sludge | 3 | 1 | 300 | 0.5 | 0.1111111 | 25.03 | 4.21 | 2.018378 | 15.31 | 0.4587495 | 0.74 | 4.86 | 0.1664289 | 49.85 | 70.97 | 53 | 21.94 | 3.36 | 2.13 | 0.49 | 1.12
| Sewage sludge | 3 | 1 | 260 | 1 | 0.1111111 | 25.03 | 4.21 | 2.018378 | 15.31 | 0.4587495 | 0.74 | 4.86 | 0.1664289 | 49.85 | 65.17 | 58.51 | 24.49 | 3.68 | 4.51 | 0.57 | 1.59
| Sewage sludge | 3 | 1 | 260 | 1.5 | 0.1111111 | 25.03 | 4.21 | 2.018378 | 15.31 | 0.4587495 | 0.74 | 4.86 | 0.1664289 | 49.85 | 61.98 | 59.37 | 24.13 | 3.73 | 8.04 | 0.59 | 1.52
| Sewage sludge | 3 | 1 | 260 | 6 | 0.1111111 | 25.03 | 4.21 | 2.018378 | 15.31 | 0.4587495 | 0.74 | 4.86 | 0.1664289 | 49.85 | 69.74 | 63.32 | 19.9 | 3.24 | 5.35 | 0.54 | 1.24
| Sewage sludge | 3 | 1 | 260 | 8 | 0.1111111 | 25.03 | 4.21 | 2.018378 | 15.31 | 0.4587495 | 0.74 | 4.86 | 0.1664289 | 49.85 | 59.53 | 66.19 | 24.12 | 3.69 | 10.54 | 0.67 | 1.45
Hydrothermal Carbonization of Autoclaved Municipal Solid Waste Pulp and Anaerobically Treated Pulp Digestate | Municipal solid waste (pulp) | 1 | 1 | 200 | 0.5 | 0.3642565 | 34.8 | 5.27 | 1.817241 | 39.9 | 0.8599138 | 0.1 | 1.7 | 0.04187192 | 24.3 | 26.4 | 93.5 | 35.5 | 4.57 | 34.6 | 0.1 | 1.5
| Municipal solid waste (pulp) | 1 | 1 | 200 | 2 | 0.3642565 | 34.8 | 5.27 | 1.817241 | 39.9 | 0.8599138 | 0.1 | 1.7 | 0.04187192 | 24.3 | 24.1 | 82.4 | 45.4 | 5.01 | 35.1 | 0.1 | 1.5
| Municipal solid waste (pulp) | 1 | 1 | 250 | 0.5 | 0.3642565 | 34.8 | 5.27 | 1.817241 | 39.9 | 0.8599138 | 0.1 | 1.7 | 0.04187192 | 24.3 | 36.6 | 66.7 | 39.9 | 4.76 | 25.5 | 0.1 | 1.9
| Municipal solid waste (pulp) | 1 | 1 | 250 | 2 | 0.3642565 | 34.8 | 5.27 | 1.817241 | 39.9 | 0.8599138 | 0.1 | 1.7 | 0.04187192 | 24.3 | 39.1 | 56.6 | 42.6 | 4.38 | 19 | 0.1 | 2.2
| Municipal solid waste (pulp) | 1 | 1 | 300 | 0.5 | 0.3642565 | 34.8 | 5.27 | 1.817241 | 39.9 | 0.8599138 | 0.1 | 1.7 | 0.04187192 | 24.3 | 46.1 | 52.5 | 42.5 | 4.54 | 15.7 | 0.1 | 2.3
| Municipal solid waste (pulp) | 1 | 1 | 300 | 2 | 0.3642565 | 34.8 | 5.27 | 1.817241 | 39.9 | 0.8599138 | 0.1 | 1.7 | 0.04187192 | 24.3 | 39.5 | 48.1 | 43.9 | 4 | 15.7 | 0.1 | 2.3
| Municipal solid waste (Digestate) | 3 | 1 | 200 | 0.5 | 0.2987013 | 27.2 | 3.5 | 1.544118 | 23.1 | 0.6369485 | 0.1 | 2.6 | 0.08193277 | 36.7 | 43.4 | 88.1 | 29.6 | 4.1 | 22.6 | 0.1 | 2.8
| Municipal solid waste (Digestate) | 3 | 1 | 200 | 2 | 0.2987013 | 27.2 | 3.5 | 1.544118 | 23.1 | 0.6369485 | 0.1 | 2.6 | 0.08193277 | 36.7 | 45 | 78.1 | 37.6 | 4.4 | 22 | 0.1 | 2.9
| Municipal solid waste (Digestate) | 3 | 1 | 250 | 0.5 | 0.2987013 | 27.2 | 3.5 | 1.544118 | 23.1 | 0.6369485 | 0.1 | 2.6 | 0.08193277 | 36.7 | 44.6 | 78.1 | 30.3 | 3.9 | 19.4 | 0.1 | 2.1
| Municipal solid waste (Digestate) | 3 | 1 | 250 | 2 | 0.2987013 | 27.2 | 3.5 | 1.544118 | 23.1 | 0.6369485 | 0.1 | 2.6 | 0.08193277 | 36.7 | 47.4 | 72.6 | 35.4 | 3.3 | 18.1 | 0.1 | 2.2
| Municipal solid waste (Digestate) | 3 | 1 | 300 | 0.5 | 0.2987013 | 27.2 | 3.5 | 1.544118 | 23.1 | 0.6369485 | 0.1 | 2.6 | 0.08193277 | 36.7 | 53.6 | 75.3 | 33.5 | 3.6 | 15.4 | 0.1 | 2.5
| Municipal solid waste (Digestate) | 3 | 1 | 300 | 2 | 0.2987013 | 27.2 | 3.5 | 1.544118 | 23.1 | 0.6369485 | 0.1 | 2.6 | 0.08193277 | 36.7 | 59.5 | 73.4 | 35.4 | 3.2 | 14.3 | 0.1 | 2.3
Hydrothermal carbonization (HTC) of cow manure: Carbon and nitrogen distributions in HTC products | Fresh raw manure | 2 | 1 | 180 | 0.08333333 | 0.2004802 | 44.8 | 5.2 | 1.392857 | 34.4 | 0.5758929 | 0.01 | 2.3 | 0.0440051 | 16.44 | 17.2 | 93.6 | 46.5 | 5.2 | 32.3 | 0.01 | 1.9
| Fresh raw manure | 2 | 1 | 220 | 0.08333333 | 0.2004802 | 44.8 | 5.2 | 1.392857 | 34.4 | 0.5758929 | 0.01 | 2.3 | 0.0440051 | 16.44 | 21.41 | 66.6 | 49.2 | 5.2 | 29.9 | 0.01 | 2
| Fresh raw manure | 2 | 1 | 260 | 0.08333333 | 0.2004802 | 44.8 | 5.2 | 1.392857 | 34.4 | 0.5758929 | 0.01 | 2.3 | 0.0440051 | 16.44 | 23.14 | 48.3 | 52.1 | 5.2 | 26.9 | 0.01 | 2
| Fresh raw manure | 2 | 1 | 180 | 0.5 | 0.2004802 | 44.8 | 5.2 | 1.392857 | 34.4 | 0.5758929 | 0.01 | 2.3 | 0.0440051 | 16.44 | 18.72 | 84 | 46.6 | 5.2 | 32 | 0.01 | 2
| Fresh raw manure | 2 | 1 | 220 | 0.5 | 0.2004802 | 44.8 | 5.2 | 1.392857 | 34.4 | 0.5758929 | 0.01 | 2.3 | 0.0440051 | 16.44 | 23.04 | 69.8 | 50.4 | 5.3 | 28.5 | 0.01 | 2.1
| Fresh raw manure | 2 | 1 | 260 | 0.5 | 0.2004802 | 44.8 | 5.2 | 1.392857 | 34.4 | 0.5758929 | 0.01 | 2.3 | 0.0440051 | 16.44 | 25.36 | 50.8 | 54 | 5.2 | 24.2 | 0.01 | 2.5
A comparison of product yields and inorganic content in process streams following thermal hydrolysis and hydrothermal processing of microalgae, manure and digestate | C. vulgaris | 1 | 1 | 250 | 1 | 0.1111111 | 46.8 | 6.9 | 1.769231 | 26.3 | 0.4214744 | 0.5 | 9.7 | 0.1776557 | 9.8 | 50.3 | 12.5 | 30.7 | 4.1 | 10.5 | 0.2 | 4.2
| Swine manure | 1 | 1 | 250 | 1 | 0.1111111 | 46.4 | 6.3 | 1.62931 | 31.4 | 0.5075431 | 0.2 | 3 | 0.05541872 | 12.7 | 18.5 | 50.2 | 55.7 | 6.1 | 16.9 | 0.1 | 2.7
| Chicken manure | 2 | 1 | 250 | 1 | 0.1111111 | 43.9 | 6.5 | 1.776765 | 32.8 | 0.5603645 | 0.2 | 5.7 | 0.1112919 | 10.9 | 16 | 34.6 | 59.9 | 6.5 | 12.6 | 0 | 4.9
Preparation and properties of hydrochars from macadamia nut shell via hydrothermal carbonization | Macadamia nut shell | 1 | 1 | 220 | 1 | 0.1248594 | 49.15 | 5.51 | 1.34527 | 42.12 | 0.6427263 | 0.12 | 0.59 | 0.0102892 | 2.51 | 2.76 | 63.73 | 53.63 | 5.47 | 37.2 | 0.18 | 0.76
| Macadamia nut shell | 1 | 1 | 220 | 2 | 0.1248594 | 49.15 | 5.51 | 1.34527 | 42.12 | 0.6427263 | 0.12 | 0.59 | 0.0102892 | 2.51 | 3.28 | 56.81 | 55.68 | 5.41 | 34.78 | 0.17 | 0.68
| Macadamia nut shell | 1 | 1 | 220 | 3 | 0.1248594 | 49.15 | 5.51 | 1.34527 | 42.12 | 0.6427263 | 0.12 | 0.59 | 0.0102892 | 2.51 | 3.97 | 52.22 | 57.9 | 5.23 | 32.17 | 0.1 | 0.63
| Macadamia nut shell | 1 | 1 | 180 | 2 | 0.1248594 | 49.15 | 5.51 | 1.34527 | 42.12 | 0.6427263 | 0.12 | 0.59 | 0.0102892 | 2.51 | 2.98 | 72.42 | 51.32 | 5.44 | 39.47 | 0.1 | 0.69
| Macadamia nut shell | 1 | 1 | 260 | 2 | 0.1248594 | 49.15 | 5.51 | 1.34527 | 42.12 | 0.6427263 | 0.12 | 0.59 | 0.0102892 | 2.51 | 4.21 | 46.59 | 64.9 | 4.91 | 24.85 | 0.15 | 0.98
Hydrothermal carbonization of anaerobically digested sludge for solid fuel production and energy recovery | sewage sludge | 3 | 1 | 180 | 0.5 | 1 | 38.55 | 6.46 | 2.010895 | 46.5 | 0.9046693 | 0.44 | 8.05 | 0.1789883 | 26.06 | 29.35 | 93.9 | 39.98 | 5.92 | 46.68 | 0.24 | 7.18
| sewage sludge | 3 | 1 | 200 | 0.5 | 1 | 38.55 | 6.46 | 2.010895 | 46.5 | 0.9046693 | 0.44 | 8.05 | 0.1789883 | 26.06 | 29.57 | 92.6 | 40.39 | 5.78 | 46.59 | 0.2 | 7.04
| sewage sludge | 3 | 1 | 220 | 0.5 | 1 | 38.55 | 6.46 | 2.010895 | 46.5 | 0.9046693 | 0.44 | 8.05 | 0.1789883 | 26.06 | 33.31 | 88.7 | 41.6 | 5.41 | 46.67 | 0.22 | 6.1
| sewage sludge | 3 | 1 | 250 | 0.5 | 1 | 38.55 | 6.46 | 2.010895 | 46.5 | 0.9046693 | 0.44 | 8.05 | 0.1789883 | 26.06 | 38.91 | 83.4 | 45.23 | 4.78 | 43.66 | 0.19 | 6.14
| sewage sludge | 3 | 1 | 280 | 0.5 | 1 | 38.55 | 6.46 | 2.010895 | 46.5 | 0.9046693 | 0.44 | 8.05 | 0.1789883 | 26.06 | 40.02 | 80.4 | 48.45 | 4.13 | 42.47 | 0.01 | 4.94
Effect of hydrothermal carbonization temperature on combustion behavior of hydrochar fuel from paper sludge | Paper sludge | 3 | 1 | 180 | 0.5 | 0.06666667 | 22.65 | 3.22 | 1.70596 | 24.25 | 0.8029801 | 1.07 | 1.32 | 0.0499527 | 47.44 | 54.81 | 78.3 | 20.91 | 2.6 | 20.11 | 0.77 | 0.78
| Paper sludge | 3 | 1 | 210 | 0.5 | 0.06666667 | 22.65 | 3.22 | 1.70596 | 24.25 | 0.8029801 | 1.07 | 1.32 | 0.0499527 | 47.44 | 57.86 | 75.2 | 20.32 | 2.3 | 18.24 | 0.7 | 0.55
| Paper sludge | 3 | 1 | 240 | 0.5 | 0.06666667 | 22.65 | 3.22 | 1.70596 | 24.25 | 0.8029801 | 1.07 | 1.32 | 0.0499527 | 47.44 | 60.54 | 72.3 | 19.66 | 1.96 | 16.7 | 0.68 | 0.43
| Paper sludge | 3 | 1 | 270 | 0.5 | 0.06666667 | 22.65 | 3.22 | 1.70596 | 24.25 | 0.8029801 | 1.07 | 1.32 | 0.0499527 | 47.44 | 63.78 | 68.4 | 19.17 | 1.88 | 14.12 | 0.61 | 0.42
| Paper sludge | 3 | 1 | 300 | 0.5 | 0.06666667 | 22.65 | 3.22 | 1.70596 | 24.25 | 0.8029801 | 1.07 | 1.32 | 0.0499527 | 47.44 | 66.23 | 67.3 | 19.11 | 1.71 | 11.91 | 0.63 | 0.39
Hydrothermal conversion of grape pomace: Detailed characterization of obtained hydrochar and liquid phase | Grape pomace | 1 | 1 | 180 | 1 | 0.2004802 | 49.48 | 6.86 | 1.663703 | 34.34 | 0.5205133 | 0.22 | 2.84 | 0.04919737 | 6.48 | 3.67 | 85.9 | 56.14 | 6.92 | 31.19 | 0.19 | 2.07
| Grape pomace | 1 | 1 | 200 | 1 | 0.2004802 | 49.48 | 6.86 | 1.663703 | 34.34 | 0.5205133 | 0.22 | 2.84 | 0.04919737 | 6.48 | 3.55 | 77.9 | 58.63 | 7.07 | 28.78 | 0.16 | 1.97
| Grape pomace | 1 | 1 | 220 | 1 | 0.2004802 | 49.48 | 6.86 | 1.663703 | 34.34 | 0.5205133 | 0.22 | 2.84 | 0.04919737 | 6.48 | 6.75 | 65.85 | 60.51 | 6.5 | 23.87 | 0 | 2.37
Physicochemical, structural and combustion characterization of food waste hydrochar obtained by hydrothermal carbonization | Food waste | 2 | 1 | 200 | 1 | 0.3333333 | 39 | 7.32 | 2.252308 | 47.68 | 0.9169231 | 0.3 | 5.7 | 0.1252747 | 6.41 | 4.52 | 7 | 62.83 | 7.25 | 24.88 | 0.3 | 4.35
| Food waste | 2 | 1 | 250 | 1 | 0.3333333 | 39 | 7.32 | 2.252308 | 47.68 | 0.9169231 | 0.3 | 5.7 | 0.1252747 | 6.41 | 3.11 | 5.95 | 68.1 | 7.09 | 20.09 | 0.3 | 4.42
| Food waste | 2 | 1 | 300 | 1 | 0.3333333 | 39 | 7.32 | 2.252308 | 47.68 | 0.9169231 | 0.3 | 5.7 | 0.1252747 | 6.41 | 2.21 | 5.25 | 73 | 7.01 | 17.09 | 0.3 | 5.17
Production of fuel pellets via hydrothermal carbonization of food waste using molasses as a binder | Food waste | 2 | 1 | 200 | 1 | 0.1248594 | 51.14 | 7.63 | 1.790379 | 26.01 | 0.3814529 | 0.07 | 3.45 | 0.05782446 | 11.47 | 11.35 | 56.15 | 66.11 | 7.09 | 12.96 | 0.08 | 2.41
| Food waste | 2 | 1 | 230 | 1 | 0.1248594 | 51.14 | 7.63 | 1.790379 | 26.01 | 0.3814529 | 0.07 | 3.45 | 0.05782446 | 11.47 | 8.45 | 39.76 | 70.07 | 6.91 | 11.37 | 0.1 | 3.1
| Food waste | 2 | 1 | 260 | 1 | 0.1248594 | 51.14 | 7.63 | 1.790379 | 26.01 | 0.3814529 | 0.07 | 3.45 | 0.05782446 | 11.47 | 9.73 | 35.71 | 72.54 | 6.83 | 7.27 | 0.14 | 3.49
| Food waste | 2 | 1 | 200 | 3 | 0.1248594 | 51.14 | 7.63 | 1.790379 | 26.01 | 0.3814529 | 0.07 | 3.45 | 0.05782446 | 11.47 | 9.45 | 48.43 | 66.56 | 7.11 | 12.98 | 0.08 | 2.52
| Food waste | 2 | 1 | 230 | 3 | 0.1248594 | 51.14 | 7.63 | 1.790379 | 26.01 | 0.3814529 | 0.07 | 3.45 | 0.05782446 | 11.47 | 8.61 | 40.9 | 70.04 | 7.11 | 10.9 | 0.15 | 3.19
| Food waste | 2 | 1 | 260 | 3 | 0.1248594 | 51.14 | 7.63 | 1.790379 | 26.01 | 0.3814529 | 0.07 | 3.45 | 0.05782446 | 11.47 | 9.81 | 33.28 | 72.97 | 6.8 | 6.79 | 0.12 | 3.51
| Food waste | 2 | 1 | 200 | 8 | 0.1248594 | 51.14 | 7.63 | 1.790379 | 26.01 | 0.3814529 | 0.07 | 3.45 | 0.05782446 | 11.47 | 10.23 | 44.56 | 68.09 | 7.05 | 11.73 | 0.1 | 2.8
| Food waste | 2 | 1 | 230 | 8 | 0.1248594 | 51.14 | 7.63 | 1.790379 | 26.01 | 0.3814529 | 0.07 | 3.45 | 0.05782446 | 11.47 | 9.65 | 38.8 | 69.2 | 6.95 | 9.17 | 0.16 | 3.87
| Food waste | 2 | 1 | 260 | 8 | 0.1248594 | 51.14 | 7.63 | 1.790379 | 26.01 | 0.3814529 | 0.07 | 3.45 | 0.05782446 | 11.47 | 10.23 | 30.27 | 73.69 | 6.71 | 5.53 | 0.16 | 3.58
Process energetics for the hydrothermal carbonisation of human faecal wastes | Sewage sludge | 3 | 1 | 200 | 0.5 | 0.05263158 | 37.63 | 5.79 | 1.846399 | 51.3 | 1.022455 | 0 | 5.29 | 0.1204966 | 27.54 | 36.29 | 66.83 | 37.85 | 5.39 | 53.72 | 0 | 3.04
Comparison of liquid and vapor hydrothermal carbonization of corn husk for the use as a solid fuel | Corn husk | 1 | 1 | 260 | 0.25 | 0.08342362 | 43.91 | 6.29 | 1.718971 | 43.89 | 0.7496584 | 0.0011 | 1.56 | 0.0304519 | 4.35 | 7.8 | 33.2 | 63.41 | 5.87 | 25.06 | 0.0006 | 1.93
Comparative evaluation of torrefaction and hydrothermal carbonization of lignocellulosic biomass for the production of solid biofuel | Miscanthus | 1 | 1 | 190 | 0.08333333 | 0.1668611 | 46.7 | 6 | 1.541756 | 45.3 | 0.7275161 | 0 | 0.2 | 0.003670847 | 0.8 | 0.5 | 83.5 | 48.8 | 5.9 | 44.7 | 0 | 0.2
| Miscanthus | 1 | 1 | 225 | 0.08333333 | 0.1668611 | 46.7 | 6 | 1.541756 | 45.3 | 0.7275161 | 0 | 0.2 | 0.003670847 | 0.8 | 0.7 | 66.8 | 49.6 | 5.9 | 41.8 | 0 | 0.3
| Miscanthus | 1 | 1 | 260 | 0.08333333 | 0.1668611 | 46.7 | 6 | 1.541756 | 45.3 | 0.7275161 | 0 | 0.2 | 0.003670847 | 0.8 | 0.9 | 47.8 | 61.2 | 5.3 | 31.6 | 0 | 0.4
| Palm oil empty fruit bunch | 1 | 1 | 150 | 0.3333333 | 0.10011 | 48.3 | 6.66 | 1.654658 | 43.7 | 0.6785714 | 0.34 | 1 | 0.01774623 | 3 | 4.01 | 76 | 49.85 | 5.91 | 43.37 | 0.22 | 0.92
| Palm oil empty fruit bunch | 1 | 1 | 250 | 0.3333333 | 0.10011 | 48.3 | 6.66 | 1.654658 | 43.7 | 0.6785714 | 0.34 | 1 | 0.01774623 | 3 | 4.16 | 62 | 54.3 | 4.17 | 38.29 | 0.24 | 1.02
| Palm oil empty fruit bunch | 1 | 1 | 350 | 0.3333333 | 0.10011 | 48.3 | 6.66 | 1.654658 | 43.7 | 0.6785714 | 0.34 | 1 | 0.01774623 | 3 | 4.32 | 49 | 66.02 | 4.15 | 28.43 | 0.28 | 1.12
Production of solid biochar fuel from waste biomass by hydrothermal carbonization | Coconut fiber | 1 | 1 | 220 | 0.5 | 0.10011 | 47.75 | 5.61 | 1.409843 | 45.51 | 0.7148168 | 0.23 | 0.9 | 0.01615557 | 8.1 | 6.2 | 57.22 | 62.47 | 5.28 | 31.09 | 0.26 | 0.9
| Coconut fiber | 1 | 1 | 250 | 0.5 | 0.10011 | 47.75 | 5.61 | 1.409843 | 45.51 | 0.7148168 | 0.23 | 0.9 | 0.01615557 | 8.1 | 5 | 45.31 | 67.1 | 5.2 | 26.43 | 0.29 | 0.98
| Coconut fiber | 1 | 1 | 300 | 0.5 | 0.10011 | 47.75 | 5.61 | 1.409843 | 45.51 | 0.7148168 | 0.23 | 0.9 | 0.01615557 | 8.1 | 4.3 | 40.63 | 73.22 | 5.09 | 20.21 | 0.35 | 1.13
| Coconut fiber | 1 | 1 | 350 | 0.5 | 0.10011 | 47.75 | 5.61 | 1.409843 | 45.51 | 0.7148168 | 0.23 | 0.9 | 0.01615557 | 8.1 | 4.9 | 35.76 | 73.37 | 4.52 | 20.58 | 0.36 | 1.17
| Coconut fiber | 1 | 1 | 375 | 0.5 | 0.10011 | 47.75 | 5.61 | 1.409843 | 45.51 | 0.7148168 | 0.23 | 0.9 | 0.01615557 | 8.1 | 8.6 | 35.54 | 78.2 | 4.31 | 15.93 | 0.33 | 1.23
| Ecualyptus leaves | 1 | 1 | 200 | 0.5 | 0.10011 | 46.96 | 6.22 | 1.589438 | 44.82 | 0.715822 | 0.77 | 1.23 | 0.02245072 | 10.5 | 7.3 | 65.67 | 61.11 | 6.13 | 30.74 | 0.65 | 1.37
| Ecualyptus leaves | 1 | 1 | 250 | 0.5 | 0.10011 | 46.96 | 6.22 | 1.589438 | 44.82 | 0.715822 | 0.77 | 1.23 | 0.02245072 | 10.5 | 6.9 | 46.3 | 62.3 | 5.47 | 30.35 | 0.44 | 1.44
| Ecualyptus leaves | 1 | 1 | 300 | 0.5 | 0.10011 | 46.96 | 6.22 | 1.589438 | 44.82 | 0.715822 | 0.77 | 1.23 | 0.02245072 | 10.5 | 7.1 | 40.61 | 68.87 | 6 | 22.79 | 0.72 | 1.62
| Ecualyptus leaves | 1 | 1 | 350 | 0.5 | 0.10011 | 46.96 | 6.22 | 1.589438 | 44.82 | 0.715822 | 0.77 | 1.23 | 0.02245072 | 10.5 | 9.9 | 30.86 | 70.5 | 5.93 | 20.45 | 1.52 | 1.6
| Ecualyptus leaves | 1 | 1 | 375 | 0.5 | 0.10011 | 46.96 | 6.22 | 1.589438 | 44.82 | 0.715822 | 0.77 | 1.23 | 0.02245072 | 10.5 | 14.2 | 28.33 | 72.19 | 4.81 | 19.85 | 1.51 | 1.64
Hydrothermal carbonization and torrefaction of grape pomace: A comparative evaluation | Grape pomace | 1 | 1 | 175 | 0.5 | 0.25 | 49.1 | 6.3 | 1.539715 | 42.31 | 0.6462831 | 0 | 2.9 | 0.05062555 | 5.4 | 1.4 | 60.76 | 58.64 | 6.21 | 32.95 | 0 | 2.19
| Grape pomace | 1 | 1 | 200 | 0.5 | 0.25 | 49.1 | 6.3 | 1.539715 | 42.31 | 0.6462831 | 0 | 2.9 | 0.05062555 | 5.4 | 1.1 | 59.9 | 60.16 | 6.11 | 32.01 | 0 | 1.72
| Grape pomace | 1 | 1 | 225 | 0.1666667 | 0.25 | 49.1 | 6.3 | 1.539715 | 42.31 | 0.6462831 | 0 | 2.9 | 0.05062555 | 5.4 | 1.9 | 59.9 | 61.39 | 6.4 | 30.49 | 0 | 1.72
| Grape pomace | 1 | 1 | 225 | 0.5 | 0.25 | 49.1 | 6.3 | 1.539715 | 42.31 | 0.6462831 | 0 | 2.9 | 0.05062555 | 5.4 | 1.7 | 58.79 | 61.87 | 6.14 | 30.2 | 0 | 1.79
| Grape pomace | 1 | 1 | 225 | 1 | 0.25 | 49.1 | 6.3 | 1.539715 | 42.31 | 0.6462831 | 0 | 2.9 | 0.05062555 | 5.4 | 2.1 | 58.6 | 63.05 | 6.31 | 28.77 | 0 | 1.87
| Grape pomace | 1 | 1 | 250 | 0.5 | 0.25 | 49.1 | 6.3 | 1.539715 | 42.31 | 0.6462831 | 0 | 2.9 | 0.05062555 | 5.4 | 3.4 | 54.3 | 65.89 | 5.8 | 26.13 | 0 | 2.17
| Grape pomace | 1 | 1 | 275 | 0.5 | 0.25 | 49.1 | 6.3 | 1.539715 | 42.31 | 0.6462831 | 0 | 2.9 | 0.05062555 | 5.4 | 2.7 | 49.65 | 68.32 | 5.92 | 23.45 | 0 | 2.32
| Grape pomace | 1 | 1 | 250 | 0.5 | 0.25 | 49.1 | 6.3 | 1.539715 | 42.31 | 0.6462831 | 0 | 2.9 | 0.05062555 | 5.4 | 8.2 | 79.8 | 55.92 | 6.35 | 35.5 | 0 | 2.2
| Grape pomace | 1 | 1 | 300 | 0.5 | 0.25 | 49.1 | 6.3 | 1.539715 | 42.31 | 0.6462831 | 0 | 2.9 | 0.05062555 | 5.4 | 10.5 | 58.86 | 62.9 | 5.41 | 29.04 | 0 | 2.65
Optimization and characterization of hydrochar produced from microwave hydrothermal carbonization of fish waste | Fish waste | 2 | 1 | 150 | 1.5 | 2.003003 | 45.37 | 6.93 | 1.832929 | 34.1 | 0.5636985 | 0.5 | 13.1 | 0.2474889 | 11.39 | 27.23 | 21.54 | 39.29 | 4.24 | 51.11 | 0.25 | 5.11
| Fish waste | 2 | 1 | 150 | 2 | 2.003003 | 45.37 | 6.93 | 1.832929 | 34.1 | 0.5636985 | 0.5 | 13.1 | 0.2474889 | 11.39 | 25.88 | 20.7 | 41.86 | 4.86 | 46.64 | 0.25 | 6.39
| Fish waste | 2 | 1 | 180 | 1 | 2.003003 | 45.37 | 6.93 | 1.832929 | 34.1 | 0.5636985 | 0.5 | 13.1 | 0.2474889 | 11.39 | 27.55 | 22.91 | 54.63 | 5.82 | 32.27 | 0.25 | 7.03
| Fish waste | 2 | 1 | 180 | 1.5 | 2.003003 | 45.37 | 6.93 | 1.832929 | 34.1 | 0.5636985 | 0.5 | 13.1 | 0.2474889 | 11.39 | 23.08 | 26.7 | 52.07 | 6.15 | 34.5 | 0.25 | 7.03
| Fish waste | 2 | 1 | 180 | 2 | 2.003003 | 45.37 | 6.93 | 1.832929 | 34.1 | 0.5636985 | 0.5 | 13.1 | 0.2474889 | 11.39 | 20.13 | 30.75 | 48.24 | 5.83 | 39.29 | 0.25 | 6.39
| Fish waste | 2 | 1 | 210 | 1 | 2.003003 | 45.37 | 6.93 | 1.832929 | 34.1 | 0.5636985 | 0.5 | 13.1 | 0.2474889 | 11.39 | 21.25 | 21.95 | 53.36 | 4.86 | 35.14 | 0.25 | 6.39
| Fish waste | 2 | 1 | 210 | 1.5 | 2.003003 | 45.37 | 6.93 | 1.832929 | 34.1 | 0.5636985 | 0.5 | 13.1 | 0.2474889 | 11.39 | 21.38 | 29.27 | 49.2 | 6.14 | 37.38 | 0.25 | 7.03
| Fish waste | 2 | 1 | 210 | 2 | 2.003003 | 45.37 | 6.93 | 1.832929 | 34.1 | 0.5636985 | 0.5 | 13.1 | 0.2474889 | 11.39 | 21.05 | 34.49 | 49.84 | 5.51 | 38.01 | 0.25 | 6.39
Effect of temperature on the sulfur fate during hydrothermal carbonization of sewage sludge | Sewage sludge | 3 | 1 | 180 | 0.5 | 0.6666667 | 47.01 | 6.25 | 1.595405 | 10.5 | 0.1675175 | 2.68 | 1.21 | 0.02206218 | 35.03 | 40.3 | 82.42 | 46.95 | 6.06 | 5.76 | 2.96 | 0.93
| Sewage sludge | 3 | 1 | 200 | 0.5 | 0.6666667 | 47.01 | 6.25 | 1.595405 | 10.5 | 0.1675175 | 2.68 | 1.21 | 0.02206218 | 35.03 | 38.02 | 85.11 | 46.41 | 6.52 | 8.02 | 2.96 | 1.03
| Sewage sludge | 3 | 1 | 220 | 0.5 | 0.6666667 | 47.01 | 6.25 | 1.595405 | 10.5 | 0.1675175 | 2.68 | 1.21 | 0.02206218 | 35.03 | 40.88 | 84.78 | 47.69 | 6.17 | 4.4 | 2.85 | 0.86
| Sewage sludge | 3 | 1 | 240 | 0.5 | 0.6666667 | 47.01 | 6.25 | 1.595405 | 10.5 | 0.1675175 | 2.68 | 1.21 | 0.02206218 | 35.03 | 40.27 | 84.91 | 47.46 | 4.98 | 6.59 | 2.47 | 0.7
| Sewage sludge | 3 | 1 | 260 | 0.5 | 0.6666667 | 47.01 | 6.25 | 1.595405 | 10.5 | 0.1675175 | 2.68 | 1.21 | 0.02206218 | 35.03 | 41.16 | 80.76 | 45.43 | 5.62 | 6.95 | 2.99 | 0.84
| Sewage sludge | 3 | 1 | 280 | 0.5 | 0.6666667 | 47.01 | 6.25 | 1.595405 | 10.5 | 0.1675175 | 2.68 | 1.21 | 0.02206218 | 35.03 | 42.91 | 72.94 | 47.28 | 5.82 | 3.14 | 2.97 | 0.85
| Sewage sludge | 3 | 1 | 300 | 0.5 | 0.6666667 | 47.01 | 6.25 | 1.595405 | 10.5 | 0.1675175 | 2.68 | 1.21 | 0.02206218 | 35.03 | 40.53 | 69.26 | 44.35 | 6.12 | 8.14 | 3.54 | 0.86
Hydrothermal treatment of sewage sludge to produce solid biofuel: Focus on fuel characteristics | Sewage sludge | 3 | 1 | 100 | 0.5 | 0.4992504 | 34.41 | 5.21 | 1.816914 | 23.28 | 0.5074106 | 1.73 | 4.75 | 0.1183211 | 30.63 | 28.32 | 77.57 | 34.53 | 4.77 | 26.26 | 1.76 | 4.37
| Sewage sludge | 3 | 1 | 100 | 1 | 0.4992504 | 34.41 | 5.21 | 1.816914 | 23.28 | 0.5074106 | 1.73 | 4.75 | 0.1183211 | 30.63 | 23.92 | 73.73 | 33.7 | 4.66 | 31.65 | 1.59 | 4.48
| Sewage sludge | 3 | 1 | 150 | 0.5 | 0.4992504 | 34.41 | 5.21 | 1.816914 | 23.28 | 0.5074106 | 1.73 | 4.75 | 0.1183211 | 30.63 | 30.9 | 86.26 | 37.22 | 4.99 | 20.79 | 1.67 | 4.45
| Sewage sludge | 3 | 1 | 150 | 1 | 0.4992504 | 34.41 | 5.21 | 1.816914 | 23.28 | 0.5074106 | 1.73 | 4.75 | 0.1183211 | 30.63 | 31.41 | 89.01 | 32.36 | 4.32 | 26.38 | 1.57 | 3.96
| Sewage sludge | 3 | 1 | 200 | 0.5 | 0.4992504 | 34.41 | 5.21 | 1.816914 | 23.28 | 0.5074106 | 1.73 | 4.75 | 0.1183211 | 30.63 | 36.22 | 81.16 | 35.04 | 4.26 | 19.35 | 1.59 | 3.56
| Sewage sludge | 3 | 1 | 200 | 1 | 0.4992504 | 34.41 | 5.21 | 1.816914 | 23.28 | 0.5074106 | 1.73 | 4.75 | 0.1183211 | 30.63 | 38.31 | 80.78 | 34.32 | 4.09 | 18.42 | 1.65 | 3.22
Catalytic co-hydrothermal carbonization of food waste digestate and yard waste for energy application and nutrient recovery | food waste digestate | 4 | 0.5 | 250 | 2 | 0.1 | 32.9 | 3 | 1.094225 | 29.4 | 0.6702128 | 0.2 | 4 | 0.1042119 | 30.5 | 33.4 | 44 | 44.1 | 4.6 | 15.7 | 0.6 | 1.7
| yard waste | 1 | 0.5 | 250 | 2 | 0.1 | 13.3 | 12.6 | 11.36842 | 10 | 0.5639098 | 5.3 | 39.4 | 2.539205 | 12.6
Co-hydrothermal carbonization of cellulose, hemicellulose, and protein with aqueous phase recirculation: Insight into the reaction mechanisms on hydrochar formation | Wheat straw cellulose | 1 | 0.5 | 220 | 4 | 0.1 | 41.8 | 6.19 | 1.777033 | 51.44 | 0.9229665 | 0 | 0 | 0 | 0.58 | 1.43 | 30.57604 | 48.11 | 4.87 | 42.36 | 0 | 3.24
| Soy-protein | 2 | 0.5 | 220 | 4 | 0.1 | 46.29 | 6.92 | 1.793908 | 29.11 | 0.4716461 | 0 | 13.52 | 0.2503472 | 4.17 | [5 empty] | 0
| Xylan | 1 | 0.5 | 220 | 4 | 0.1 | 41.38 | 6.55 | 1.899468 | 51.94 | 0.9413968 | 0 | 0 | 0 | 0.13 | 0.87 | 42.85957 | 64.38 | 6.4 | 20.91 | 0 | 7.45
| Soy-protein | 2 | 0.5 | 220 | 4 | 0.1 | 46.29 | 6.92 | 1.793908 | 29.11 | 0.4716461 | 0 | 13.52 | 0.2503472 | 4.17 | [5 empty] | 0
| Wheat straw cellulose | 1 | 0.5 | 220 | 4 | 0.1 | 41.8 | 6.19 | 1.777033 | 51.44 | 0.9229665 | 0 | 0 | 0 | 0.58 | 0.42 | 41.36453 | 52.33 | 7.11 | 40.14 | 0 | 0
| Xylan | 1 | 0.5 | 220 | 4 | 0.1 | 41.38 | 6.55 | 1.899468 | 51.94 | 0.9413968 | 0 | 0 | 0 | 0.13 | [5 empty] | 0
| Wheat straw cellulose | 1 | 0.333 | 220 | 4 | 0.1 | 41.8 | 6.19 | 1.777033 | 51.44 | 0.9229665 | 0 | 0 | 0 | 0.58 | 0.96 | 44.59704 | 54.25 | 5.71 | 34.53 | 0 | 4.56
| Xylan | 1 | 0.333 | 220 | 4 | 0.1 | 41.38 | 6.55 | 1.899468 | 51.94 | 0.9413968 | 0 | 0 | 0 | 0.13 | [5 empty] | 0
| Soy-protein | 2 | 0.333 | 220 | 4 | 0.1 | 46.29 | 6.92 | 1.793908 | 29.11 | 0.4716461 | 0 | 13.52 | 0.2503472 | 4.17 | [5 empty] | 0
Upgrading the fuel properties of hydrochar by co‑hydrothermal carbonisation of dairy manure and Japanese larch (Larix kaempferi): product characterisation, thermal behaviour, kinetics and thermodynamic properties | dairy manure | 2 | 0.75 | 260 | 0.33 | 1 | 41.6 | 5.1 | 1.471154 | 32.3 | 0.5823317 | 0 | 2.1 | 0.04326923 | 18.9 | 21.5 | 61.5 | 55.3 | 4.6 | 16.4 | 0 | 2.3
| Japanese larch | 1 | 0.25 | 260 | 0.33 | 1 | 49.7 | 5.9 | 1.424547 | 44 | 0.6639839 | 0 | 0.3 | 0.005173901 | 0.08 | [5 empty] | 0
| dairy manure | 2 | 0.5 | 260 | 0.33 | 1 | 41.6 | 5.1 | 1.471154 | 32.3 | 0.5823317 | 0 | 2.1 | 0.04326923 | 18.9 | 13 | 59.2 | 62.3 | 4.7 | 18.4 | 0 | 1.6
| Japanese larch | 1 | 0.5 | 260 | 0.33 | 1 | 49.7 | 5.9 | 1.424547 | 44 | 0.6639839 | 0 | 0.3 | 0.005173901 | 0.08 | [5 empty] | 0
| dairy manure | 2 | 0.25 | 260 | 0.33 | 1 | 41.6 | 5.1 | 1.471154 | 32.3 | 0.5823317 | 0 | 2.1 | 0.04326923 | 18.9 | 7.2 | 58.9 | 65 | 4.7 | 22.3 | 0 | 0.84
| Japanese larch | 1 | 0.75 | 260 | 0.33 | 1 | 49.7 | 5.9 | 1.424547 | 44 | 0.6639839 | 0 | 0.3 | 0.005173901 | 0.08
Co-hydrothermal carbonization of swine and chicken manure: Influence of cross-interaction on hydrochar and liquid characteristics | Swine manure | 2 | 0.67 | 240 | 10 | 0.1 | 37.19 | 4.93 | 1.59075 | 32.27 | 0.6507798 | 0.25 | 2.14 | 0.04932201 | 23.22 | 48.1 | 50.17 | 39.74 | 4.15 | 5.58 | 0.17 | 2.26
| chicken manure | 2 | 0.33 | 240 | 10 | 0.1 | 30.4 | 4.32 | 1.705263 | 29.66 | 0.7317434 | 0.35 | 3.22 | 0.09078947 | 32.05
| Swine manure | 2 | 0.5 | 240 | 10 | 0.1 | 37.19 | 4.93 | 1.59075 | 32.27 | 0.6507798 | 0.25 | 2.14 | 0.04932201 | 23.22 | 49.7 | 52.57 | 38.19 | 4.11 | 5.38 | 0.2 | 2.42
| chicken manure | 2 | 0.5 | 240 | 10 | 0.1 | 30.4 | 4.32 | 1.705263 | 29.66 | 0.7317434 | 0.35 | 3.22 | 0.09078947 | 32.05
| Swine manure | 2 | 0.33 | 240 | 10 | 0.1 | 37.19 | 4.93 | 1.59075 | 32.27 | 0.6507798 | 0.25 | 2.14 | 0.04932201 | 23.22 | 53.9 | 54.57 | 34.54 | 3.8 | 5.39 | 0.2 | 2.17
| chicken manure | 2 | 0.67 | 240 | 10 | 0.1 | 30.4 | 4.32 | 1.705263 | 29.66 | 0.7317434 | 0.35 | 3.22 | 0.09078947 | 32.05
Investigation of hydrothermal co-carbonization of waste textile with waste wood, waste paper and waste food from typical municipal solid wastes | waste textile | 4 | 0.75 | 240 | 1.5 | 0.0833 | 52.3 | 6.11 | 1.401912 | 40.26 | 0.5773423 | 0 | 0.1 | 0.001638896 | 1.23 | 2.87 | 53.93 | 62.19 | 4.6 | 29.89 | 0 | 0.45
| waste wood | 1 | 0.25 | 240 | 1.5 | 0.0833 | 43.37 | 7.73 | 2.138806 | 42.91 | 0.7420452 | 0 | 4.13 | 0.08162324 | 1.86
| waste textile | 4 | 0.5 | 240 | 1.5 | 0.0833 | 52.3 | 6.11 | 1.401912 | 40.26 | 0.5773423 | 0 | 0.1 | 0.001638896 | 1.23 | 3.56 | 47.12 | 63.33 | 5.2 | 26.25 | 0 | 1.66
| waste wood | 1 | 0.5 | 240 | 1.5 | 0.0833 | 43.37 | 7.73 | 2.138806 | 42.91 | 0.7420452 | 0 | 4.13 | 0.08162324 | 1.86
| waste textile | 4 | 0.25 | 240 | 1.5 | 0.0833 | 52.3 | 6.11 | 1.401912 | 40.26 | 0.5773423 | 0 | 0.1 | 0.001638896 | 1.23 | 3.96 | 46.27 | 62.08 | 6.07 | 25.46 | 0 | 2.43
| waste wood | 1 | 0.75 | 240 | 1.5 | 0.0833 | 43.37 | 7.73 | 2.138806 | 42.91 | 0.7420452 | 0 | 4.13 | 0.08162324 | 1.86
| waste textile | 4 | 0.75 | 240 | 1.5 | 0.0833 | 52.3 | 6.11 | 1.401912 | 40.26 | 0.5773423 | 0 | 0.1 | 0.001638896 | 1.23 | 4.82 | 46.39 | 61.34 | 4.95 | 28.77 | 0 | 0.12
| waste paper | 1 | 0.25 | 240 | 1.5 | 0.0833 | 38.3 | 6.66 | 2.086684 | 45.86 | 0.8980418 | 0 | 0.16 | 0.003580753 | 9.02
| waste textile | 4 | 0.5 | 240 | 1.5 | 0.0833 | 52.3 | 6.11 | 1.401912 | 40.26 | 0.5773423 | 0 | 0.1 | 0.001638896 | 1.23 | 2.93 | 41.84 | 61.67 | 5.36 | 29.89 | 0 | 0.15
| waste paper | 1 | 0.5 | 240 | 1.5 | 0.0833 | 38.3 | 6.66 | 2.086684 | 45.86 | 0.8980418 | 0 | 0.16 | 0.003580753 | 9.02
| waste textile | 4 | 0.25 | 240 | 1.5 | 0.0833 | 52.3 | 6.11 | 1.401912 | 40.26 | 0.5773423 | 0 | 0.1 | 0.001638896 | 1.23 | 6.09 | 35.03 | 62.28 | 6.23 | 25.1 | 0 | 0.3
| waste paper | 1 | 0.75 | 240 | 1.5 | 0.0833 | 38.3 | 6.66 | 2.086684 | 45.86 | 0.8980418 | 0 | 0.16 | 0.003580753 | 9.02
| waste textile | 4 | 0.75 | 240 | 1.5 | 0.0833 | 52.3 | 6.11 | 1.401912 | 40.26 | 0.5773423 | 0 | 0.1 | 0.001638896 | 1.23 | 1.89 | 54.77 | 60.29 | 5.07 | 31.63 | 0 | 1.12
| waste food | 4 | 0.25 | 240 | 1.5 | 0.0833 | 44.5 | 8.39 | 2.262472 | 31.82 | 0.5362921 | 0 | 3.71 | 0.07146067 | 11.58
| waste textile | 4 | 0.5 | 240 | 1.5 | 0.0833 | 52.3 | 6.11 | 1.401912 | 40.26 | 0.5773423 | 0 | 0.1 | 0.001638896 | 1.23 | 7.83 | 48.99 | 59.23 | 5.49 | 24.99 | 0 | 2.46
| waste food | 4 | 0.5 | 240 | 1.5 | 0.0833 | 44.5 | 8.39 | 2.262472 | 31.82 | 0.5362921 | 0 | 3.71 | 0.07146067 | 11.58
| waste textile | 4 | 0.25 | 240 | 1.5 | 0.0833 | 52.3 | 6.11 | 1.401912 | 40.26 | 0.5773423 | 0 | 0.1 | 0.001638896 | 1.23 | 16.22 | 42.32 | 58.54 | 6.92 | 15.22 | 0 | 3.1
| waste food | 4 | 0.75 | 240 | 1.5 | 0.0833 | 44.5 | 8.39 | 2.262472 | 31.82 | 0.5362921 | 0 | 3.71 | 0.07146067 | 11.58
Co-hydrothermal carbonization of lignocellulosic biomass and swine manure: Hydrochar properties and heavy metal transformation behavior | swine manure | 2 | 0.75 | 220 | 10 | 0.167 | 40.85 | 6.3 | 1.850673 | 31.3 | 0.5746634 | 0.42 | 3.73 | 0.07826543 | 17.4 | 16.1 | 54.68 | 52.94 | 6.21 | 21.71 | 0.26 | 2.78
| sawdust | 1 | 0.25 | 220 | 10 | 0.167 | 45.79 | 6.38 | 1.671981 | 46.03 | 0.753931 | 0.03 | 1.29 | 0.02414751 | 0.49
| swine manure | 2 | 0.5 | 220 | 10 | 0.167 | 40.85 | 6.3 | 1.850673 | 31.3 | 0.5746634 | 0.42 | 3.73 | 0.07826543 | 17.4 | 12.94 | 58.92 | 54.27 | 6.1 | 24.27 | 0.15 | 2.27
| sawdust | 1 | 0.5 | 220 | 10 | 0.167 | 45.79 | 6.38 | 1.671981 | 46.03 | 0.753931 | 0.03 | 1.29 | 0.02414751 | 0.49
| swine manure | 2 | 0.25 | 220 | 10 | 0.167 | 40.85 | 6.3 | 1.850673 | 31.3 | 0.5746634 | 0.42 | 3.73 | 0.07826543 | 17.4 | 6.8 | 61.84 | 57.05 | 6.11 | 28.05 | 0.1 | 1.89
| sawdust | 1 | 0.75 | 220 | 10 | 0.167 | 45.79 | 6.38 | 1.671981 | 46.03 | 0.753931 | 0.03 | 1.29 | 0.02414751 | 0.49
| swine manure | 2 | 0.75 | 220 | 10 | 0.167 | 40.85 | 6.3 | 1.850673 | 31.3 | 0.5746634 | 0.42 | 3.73 | 0.07826543 | 17.4 | 18.05 | 53.49 | 52.88 | 6.39 | 19.73 | 0.26 | 2.69
| corn stalk | 1 | 0.25 | 220 | 10 | 0.167 | 43.39 | 6.23 | 1.722978 | 46.34 | 0.800991 | 0.02 | 0.58 | 0.01145754 | 3.43
| swine manure | 2 | 0.5 | 220 | 10 | 0.167 | 40.85 | 6.3 | 1.850673 | 31.3 | 0.5746634 | 0.42 | 3.73 | 0.07826543 | 17.4 | 13.43 | 56.26 | 54.72 | 6.26 | 23.25 | 0.2 | 2.14
| corn stalk | 1 | 0.5 | 220 | 10 | 0.167 | 43.39 | 6.23 | 1.722978 | 46.34 | 0.800991 | 0.02 | 0.58 | 0.01145754 | 3.43
| swine manure | 2 | 0.25 | 220 | 10 | 0.167 | 40.85 | 6.3 | 1.850673 | 31.3 | 0.5746634 | 0.42 | 3.73 | 0.07826543 | 17.4 | 8.17 | 57.04 | 56.99 | 6.19 | 27.15 | 0.1 | 1.4
| corn stalk | 1 | 0.75 | 220 | 10 | 0.167 | 43.39 | 6.23 | 1.722978 | 46.34 | 0.800991 | 0.02 | 0.58 | 0.01145754 | 3.43
The redistribution and migration mechanism of nitrogen in the hydrothermal co‑carbonization process of sewage sludge and lignocellulosic wastes | SS | 3 | 0.8 | 220 | 2 | 0.200048 | 26.75 | 3.87 | 1.736075 | 21.58 | 0.6050467 | 0.94 | 3.4 | 0.1089453 | 43.46 | 49.51 | 69.85 | 28.49 | 3.41 | 16.05 | 0.74 | 1.8
| Cornstalk | 1 | 0.2 | 220 | 2 | 0.200048 | 43.02 | 5.79 | 1.615063 | 46.36 | 0.8082287 | 0.16 | 1.37 | 0.02729627 | 3.3
| SS | 3 | 0.3333 | 220 | 2 | 0.200048 | 26.75 | 3.87 | 1.736075 | 21.58 | 0.6050467 | 0.94 | 3.4 | 0.1089453 | 43.46 | 42.72 | 66.93 | 33.24 | 3.84 | 17.59 | 0.67 | 1.94
| Cornstalk | 1 | 0.6667 | 220 | 2 | 0.200048 | 43.02 | 5.79 | 1.615063 | 46.36 | 0.8082287 | 0.16 | 1.37 | 0.02729627 | 3.3
| SS | 3 | 0.5 | 220 | 2 | 0.200048 | 26.75 | 3.87 | 1.736075 | 21.58 | 0.6050467 | 0.94 | 3.4 | 0.1089453 | 43.46 | 34.25 | 63.44 | 39.07 | 4.27 | 19.78 | 0.57 | 2.05
| Cornstalk | 1 | 0.5 | 220 | 2 | 0.200048 | 43.02 | 5.79 | 1.615063 | 46.36 | 0.8082287 | 0.16 | 1.37 | 0.02729627 | 3.3
| SS | 3 | 0.5 | 220 | 1 | 0.200048 | 26.75 | 3.87 | 1.736075 | 21.58 | 0.6050467 | 0.94 | 3.4 | 0.1089453 | 43.46 | 33.38 | 64.94 | 38.04 | 4.36 | 21.74 | 0.5 | 1.98
| Cornstalk | 1 | 0.5 | 220 | 1 | 0.200048 | 43.02 | 5.79 | 1.615063 | 46.36 | 0.8082287 | 0.16 | 1.37 | 0.02729627 | 3.3
| SS | 3 | 0.5 | 220 | 8 | 0.200048 | 26.75 | 3.87 | 1.736075 | 21.58 | 0.6050467 | 0.94 | 3.4 | 0.1089453 | 43.46 | 37.91 | 56.66 | 40.22 | 4.15 | 14.72 | 0.6 | 2.4
| Cornstalk | 1 | 0.5 | 220 | 8 | 0.200048 | 43.02 | 5.79 | 1.615063 | 46.36 | 0.8082287 | 0.16 | 1.37 | 0.02729627 | 3.3
| SS | 3 | 0.5 | 220 | 1 | 0.099989 | 23.33 | 3.41 | 1.753965 | 18.24 | 0.5863695 | 0.54 | 3.95 | 0.1451228 | 50.53 | 34.66 | 71 | 31.85 | 4.78 | 27.84 | 0 | 0.88
| cellulose | 1 | 0.5 | 220 | 1 | 0.099989 | 41.54 | 6.14 | 1.773712 | 51.63 | 0.9321738 | 0 | 0 | 0 | 0.69
Synergistic effect of hydrothermal co-carbonization of sewage sludge with fruit and agricultural wastes on hydrochar fuel quality and combustion behavior | SS | 3 | 0.5 | 220 | 1 | 0.099989 | 23.33 | 3.41 | 1.753965 | 18.24 | 0.5863695 | 0.54 | 3.95 | 0.1451228 | 50.53 | 48.49 | 49 | 33.61 | 3.41 | 12.11 | 0.19 | 2.19
| Xylan | 1 | 0.5 | 220 | 1 | 0.099989 | 40.76 | 6.44 | 1.895976 | 52.7 | 0.9697007 | 0 | 0.01 | 0.0002102902 | 0.09
| SS | 3 | 0.5 | 220 | 1 | 0.099989 | 23.33 | 3.41 | 1.753965 | 18.24 | 0.5863695 | 0.54 | 3.95 | 0.1451228 | 50.53 | 65.56 | 41 | 18.19 | 2.59 | 10.99 | 1.25 | 1.42
| Lignin | 1 | 0.5 | 220 | 1 | 0.099989 | 26.37 | 5.7 | 2.593857 | 17.48 | 0.4971559 | 3.72 | 3.58 | 0.116366 | 43.15
| SS | 3 | 0.5 | 220 | 1 | 0.099989 | 21.96 | 3.79 | 2.071038 | 15.5 | 0.5293716 | 0.59 | 3.41 | 0.1330991 | 54.76 | 48.27 | 63.2 | 30.95 | 3.88 | 14.41 | 0.44 | 2.07
| Water hyacinth | 1 | 0.5 | 220 | 1 | 0.099989 | 36.39 | 5.3 | 1.747733 | 38.57 | 0.7949299 | 0.36 | 1.56 | 0.03674479 | 17.83
| SS | 3 | 0.7 | 180 | 1 | 0.06997646 | 30.21 | 4.96 | 1.970209 | 17.64 | 0.4379345 | 0.75 | 5.08 | 0.1441339 | 41.37 | 47.17 | 57.36 | 29.5 | 4.27 | 16.36 | 0.41 | 2.29
| Banana stalk | 1 | 0.3 | 180 | 1 | 0.06997646 | 42.43 | 6.57 | 1.858119 | 47.27 | 0.8355527 | 0 | 0.18 | 0.003636241 | 3.56
| SS | 3 | 0.5 | 180 | 1 | 0.06997646 | 30.21 | 4.96 | 1.970209 | 17.64 | 0.4379345 | 0.75 | 5.08 | 0.1441339 | 41.37 | 36.82 | 53.14 | 34.07 | 4.74 | 21.96 | 0.33 | 2.1
| Banana stalk | 1 | 0.5 | 180 | 1 | 0.06997646 | 42.43 | 6.57 | 1.858119 | 47.27 | 0.8355527 | 0 | 0.18 | 0.003636241 | 3.56
| SS | 3 | 0.3 | 180 | 1 | 0.06997646 | 30.21 | 4.96 | 1.970209 | 17.64 | 0.4379345 | 0.75 | 5.08 | 0.1441339 | 41.37 | 25.15 | 48.29 | 38.91 | 5.34 | 28.7 | 0.23 | 1.67
| Banana stalk | 1 | 0.7 | 180 | 1 | 0.06997646 | 42.43 | 6.57 | 1.858119 | 47.27 | 0.8355527 | 0 | 0.18 | 0.003636241 | 3.56
| SS | 3 | 0.7 | 230 | 1 | 0.06997646 | 30.21 | 4.96 | 1.970209 | 17.64 | 0.4379345 | 0.75 | 5.08 | 0.1441339 | 41.37 | 50.96 | 54.14 | 32.31 | 3.87 | 10.03 | 0.35 | 2.48
| Banana stalk | 1 | 0.3 | 230 | 1 | 0.06997646 | 42.43 | 6.57 | 1.858119 | 47.27 | 0.8355527 | 0 | 0.18 | 0.003636241 | 3.56
| SS | 3 | 0.5 | 230 | 1 | 0.06997646 | 30.21 | 4.96 | 1.970209 | 17.64 | 0.4379345 | 0.75 | 5.08 | 0.1441339 | 41.37 | 38.46 | 52.07 | 40.06 | 4.33 | 14.41 | 0.28 | 2.47
| Banana stalk | 1 | 0.5 | 230 | 1 | 0.06997646 | 42.43 | 6.57 | 1.858119 | 47.27 | 0.8355527 | 0 | 0.18 | 0.003636241 | 3.56
| SS | 3 | 0.3 | 230 | 1 | 0.06997646 | 30.21 | 4.96 | 1.970209 | 17.64 | 0.4379345 | 0.75 | 5.08 | 0.1441339 | 41.37 | 24.89 | 46.71 | 47.96 | 4.63 | 20.27 | 0.19 | 2.06
| Banana stalk | 1 | 0.7 | 230 | 1 | 0.06997646 | 42.43 | 6.57 | 1.858119 | 47.27 | 0.8355527 | 0 | 0.18 | 0.003636241 | 3.56
| SS | 3 | 0.7 | 280 | 1 | 0.06997646 | 30.21 | 4.96 | 1.970209 | 17.64 | 0.4379345 | 0.75 | 5.08 | 0.1441339 | 41.37 | 54.57 | 49.43 | 32.31 | 3.54 | 6.89 | 0.29 | 2.4
| Banana stalk | 1 | 0.3 | 280 | 1 | 0.06997646 | 42.43 | 6.57 | 1.858119 | 47.27 | 0.8355527 | 0 | 0.18 | 0.003636241 | 3.56
| SS | 3 | 0.5 | 280 | 1 | 0.06997646 | 30.21 | 4.96 | 1.970209 | 17.64 | 0.4379345 | 0.75 | 5.08 | 0.1441339 | 41.37 | 41.79 | 47.29 | 42.16 | 4.16 | 8.96 | 0.23 | 2.69
| Banana stalk | 1 | 0.5 | 280 | 1 | 0.06997646 | 42.43 | 6.57 | 1.858119 | 47.27 | 0.8355527 | 0 | 0.18 | 0.003636241 | 3.56
| SS | 3 | 0.3 | 280 | 1 | 0.06997646 | 30.21 | 4.96 | 1.970209 | 17.64 | 0.4379345 | 0.75 | 5.08 | 0.1441339 | 41.37 | 28.75 | 43.29 | 51.11 | 4.44 | 13.17 | 0.16 | 2.37
| Banana stalk | 1 | 0.7 | 280 | 1 | 0.06997646 | 42.43 | 6.57 | 1.858119 | 47.27 | 0.8355527 | 0 | 0.18 | 0.003636241 | 3.56
| SS | 3 | 0.75 | 220 | 12 | 0.1332729 | 23.4 | 4 | 2.051282 | 16.2 | 0.5192308 | 0.7 | 3.8 | 0.1391941 | 52 | 62.2 | 62.5 | 22.4 | 2.8 | 10.8 | 0.3 | 1.5
| Rice straw | 1 | 0.25 | 220 | 12 | 0.1332729 | 37.2 | 5.4 | 1.741935 | 42.5 | 0.8568548 | 0.1 | 0.5 | 0.01152074 | 14.2
| SS | 3 | 0.5 | 220 | 12 | 0.1332729 | 23.4 | 4 | 2.051282 | 16.2 | 0.5192308 | 0.7 | 3.8 | 0.1391941 | 52 | 47.6 | 56.3 | 31 | 3.5 | 15.8 | 0.4 | 1.8
| Rice straw | 1 | 0.5 | 220 | 12 | 0.1332729 | 37.2 | 5.4 | 1.741935 | 42.5 | 0.8568548 | 0.1 | 0.5 | 0.01152074 | 14.2
| SS | 3 | 0.25 | 220 | 12 | 0.1332729 | 23.4 | 4 | 2.051282 | 16.2 | 0.5192308 | 0.7 | 3.8 | 0.1391941 | 52 | 38.5 | 49.6 | 38.1 | 3.7 | 17.7 | 0.5 | 1.5
| Rice straw | 1 | 0.75 | 220 | 12 | 0.1332729 | 37.2 | 5.4 | 1.741935 | 42.5 | 0.8568548 | 0.1 | 0.5 | 0.01152074 | 14.2
| SS | 3 | 0.75 | 220 | 12 | 0.1332729 | 23.4 | 4 | 2.051282 | 16.2 | 0.5192308 | 0.7 | 3.8 | 0.1391941 | 52 | 61 | 60.1 | 24.4 | 3.1 | 9.5 | 0.4 | 1.6
| Orange peel | 1 | 0.25 | 220 | 12 | 0.1332729 | 42.7 | 6.3 | 1.770492 | 48.8 | 0.8571429 | 0.1 | 0.5 | 0.0100368 | 1.7
| SS | 3 | 0.5 | 220 | 12 | 0.1332729 | 23.4 | 4 | 2.051282 | 16.2 | 0.5192308 | 0.7 | 3.8 | 0.1391941 | 52 | 46.3 | 51.8 | 37.3 | 4 | 10.2 | 0.3 | 1.8
| Orange peel | 1 | 0.5 | 220 | 12 | 0.1332729 | 42.7 | 6.3 | 1.770492 | 48.8 | 0.8571429 | 0.1 | 0.5 | 0.0100368 | 1.7
| SS | 3 | 0.25 | 220 | 12 | 0.1332729 | 23.4 | 4 | 2.051282 | 16.2 | 0.5192308 | 0.7 | 3.8 | 0.1391941 | 52 | 27.2 | 47 | 48.6 | 4.7 | 17.4 | 0.3 | 1.9
| Orange peel | 1 | 0.75 | 220 | 12 | 0.1332729 | 42.7 | 6.3 | 1.770492 | 48.8 | 0.8571429 | 0.1 | 0.5 | 0.0100368 | 1.7
| SS | 3 | 0.75 | 220 | 12 | 0.1332729 | 23.4 | 4 | 2.051282 | 16.2 | 0.5192308 | 0.7 | 3.8 | 0.1391941 | 52 | 58.9 | 63 | 25.1 | 3.2 | 11 | 0.3 | 1.5
| Peanut shell | 1 | 0.25 | 220 | 12 | 0.1332729 | 44.7 | 5.9 | 1.583893 | 44.7 | 0.75 | 0.2 | 0.8 | 0.01534036 | 3.8
| SS | 3 | 0.5 | 220 | 12 | 0.1332729 | 23.4 | 4 | 2.051282 | 16.2 | 0.5192308 | 0.7 | 3.8 | 0.1391941 | 52 | 43.8 | 54 | 34.4 | 3.8 | 15.8 | 0.3 | 1.9
| Peanut shell | 1 | 0.5 | 220 | 12 | 0.1332729 | 44.7 | 5.9 | 1.583893 | 44.7 | 0.75 | 0.2 | 0.8 | 0.01534036 | 3.8
| SS | 3 | 0.25 | 220 | 12 | 0.1332729 | 23.4 | 4 | 2.051282 | 16.2 | 0.5192308 | 0.7 | 3.8 | 0.1391941 | 52 | 24.9 | 49.1 | 50 | 4.7 | 18.4 | 0.2 | 1.8
| Peanut shell | 1 | 0.75 | 220 | 12 | 0.1332729 | 44.7 | 5.9 | 1.583893 | 44.7 | 0.75 | 0.2 | 0.8 | 0.01534036 | 3.8
| SS | 3 | 0.75 | 220 | 12 | 0.1332729 | 23.4 | 4 | 2.051282 | 16.2 | 0.5192308 | 0.7 | 3.8 | 0.1391941 | 52 | 60.5 | 63.2 | 25.3 | 3.3 | 9 | 0.3 | 1.6
| fallen leaves | 1 | 0.25 | 220 | 12 | 0.1332729 | 46.4 | 6.3 | 1.62931 | 38.9 | 0.6287716 | 0.2 | 2.9 | 0.05357143 | 5.4
| SS | 3 | 0.5 | 220 | 12 | 0.1332729 | 23.4 | 4 | 2.051282 | 16.2 | 0.5192308 | 0.7 | 3.8 | 0.1391941 | 52 | 46.6 | 57.4 | 37 | 4.4 | 9.8 | 0.3 | 1.9
| fallen leaves | 1 | 0.5 | 220 | 12 | 0.1332729 | 46.4 | 6.3 | 1.62931 | 38.9 | 0.6287716 | 0.2 | 2.9 | 0.05357143 | 5.4
| SS | 3 | 0.25 | 220 | 12 | 0.1332729 | 23.4 | 4 | 2.051282 | 16.2 | 0.5192308 | 0.7 | 3.8 | 0.1391941 | 52 | 29.1 | 49.6 | 47.1 | 5.1 | 16.2 | 0.2 | 2.3
| fallen leaves | 1 | 0.75 | 220 | 12 | 0.1332729 | 46.4 | 6.3 | 1.62931 | 38.9 | 0.6287716 | 0.2 | 2.9 | 0.05357143 | 5.4
Co-Hydrothermal Carbonization of Sewage Sludge with Wood Chip: Fuel Properties and Heavy Metal Transformation Behavior of Hydrochars | SS | 3 | 0.5 | 230 | 1 | 0.099989 | 15.36 | 2.83 | 2.2109375 | 11.56 | 0.564453125 | 0.36 | 2.17 | 0.12109375 | 67.72 | 76.87 | 75.75 | 16.74 | 2.16 | 3.62 | 0 | 0.62
| Pinewood Chip | 1 | 0.5 | 230 | 1 | 0.099989 | 26.91 | 3.29 | 1.467113 | 16.17 | 0.4506689 | 0 | 1.08 | 0.03440038 | 52.55
Co-Processing Lignocellulosic Biomass and Sewage Digestate by Hydrothermal Carbonisation: Influence of Blending on Product Quality | SS digestate | 3 | 0.5 | 150 | 1 | 0.200048 | 28.6 | 3.1 | 1.300699 | 16.4 | 0.4300699 | 1.5 | 3.4 | 0.1018981 | 46.9 | 25.5 | 81 | 41.9 | 5.2 | 25.7 | 0.6 | 3.6
| Grass Clippings | 1 | 0.5 | 150 | 1 | 0.200048 | 45.6 | 5.3 | 1.394737 | 33.2 | 0.5460526 | 0.1 | 3.5 | 0.06578947 | 12.4
| SS digestate | 3 | 0.5 | 200 | 1 | 0.200048 | 28.6 | 3.1 | 1.300699 | 16.4 | 0.4300699 | 1.5 | 3.4 | 0.1018981 | 46.9 | 30.1 | 67.9 | 43.4 | 4.9 | 19.5 | 0.7 | 2.9
| Grass Clippings | 1 | 0.5 | 200 | 1 | 0.200048 | 45.6 | 5.3 | 1.394737 | 33.2 | 0.5460526 | 0.1 | 3.5 | 0.06578947 | 12.4
| SS digestate | 3 | 0.5 | 250 | 1 | 0.200048 | 28.6 | 3.1 | 1.300699 | 16.4 | 0.4300699 | 1.5 | 3.4 | 0.1018981 | 46.9 | 35.8 | 56 | 44 | 4.5 | 12.8 | 0.7 | 3
| Grass Clippings | 1 | 0.5 | 250 | 1 | 0.200048 | 45.6 | 5.3 | 1.394737 | 33.2 | 0.5460526 | 0.1 | 3.5 | 0.06578947 | 12.4
| SS digestate | 3 | 0.5 | 150 | 1 | 0.200048 | 28.6 | 3.1 | 1.300699 | 16.4 | 0.4300699 | 1.5 | 3.4 | 0.1018981 | 46.9 | 25 | 75.7 | 42 | 5.1 | 27 | 0.5 | 2.7
| Privet Hedge | 1 | 0.5 | 150 | 1 | 0.200048 | 46.7 | 5.6 | 1.438972 | 39.4 | 0.6327623 | 0 | 1.1 | 0.02018966 | 7.2
| SS digestate | 3 | 0.5 | 200 | 1 | 0.200048 | 28.6 | 3.1 | 1.300699 | 16.4 | 0.4300699 | 1.5 | 3.4 | 0.1018981 | 46.9 | 27.6 | 65.8 | 45.7 | 5 | 20.3 | 0.5 | 2.4
| Privet Hedge | 1 | 0.5 | 200 | 1 | 0.200048 | 46.7 | 5.6 | 1.438972 | 39.4 | 0.6327623 | 0 | 1.1 | 0.02018966 | 7.2
| SS digestate | 3 | 0.5 | 150 | 1 | 0.200048 | 28.6 | 3.1 | 1.300699 | 16.4 | 0.4300699 | 1.5 | 3.4 | 0.1018981 | 46.9 | 21.4 | 87.4 | 42.9 | 5.7 | 30.6 | 0.4 | 2
| Woodchip | 1 | 0.5 | 150 | 1 | 0.200048 | 49.6 | 6.4 | 1.548387 | 36.9 | 0.5579637 | 0 | 0.4 | 0.006912442 | 6.8
| SS digestate | 3 | 0.5 | 200 | 1 | 0.200048 | 28.6 | 3.1 | 1.300699 | 16.4 | 0.4300699 | 1.5 | 3.4 | 0.1018981 | 46.9 | 22.5 | 75.4 | 46.9 | 5.1 | 24.9 | 0.5 | 1.8
| Woodchip | 1 | 0.5 | 200 | 1 | 0.200048 | 49.6 | 6.4 | 1.548387 | 36.9 | 0.5579637 | 0 | 0.4 | 0.006912442 | 6.8
| SS digestate | 3 | 0.5 | 250 | 1 | 0.200048 | 28.6 | 3.1 | 1.300699 | 16.4 | 0.4300699 | 1.5 | 3.4 | 0.1018981 | 46.9 | 27.2 | 62.9 | 51.3 | 4.8 | 15.2 | 0.5 | 2.3
| Woodchip | 1 | 0.5 | 250 | 1 | 0.200048 | 49.6 | 6.4 | 1.548387 | 36.9 | 0.5579637 | 0 | 0.4 | 0.006912442 | 6.8
Effects of lignocellulosic biomass type on nutrient recovery and heavy metal removal from digested sludge by hydrothermal treatment | Digested SS | 3 | 0.5 | 180 | 1 | 0.5026296 | 39.2 | 6.2 | 1.897959 | 22.6 | 0.432398 | 1.7 | 6.3 | 0.1377551 | 24 | 15.5 | 89.4 | 42.1 | 5.5 | 31.7 | 1 | 3.9
| Hardwood sawdust | 1 | 0.5 | 180 | 1 | 0.5026296 | 48.9 | 6 | 1.472393 | 44.6 | 0.6840491 | 0 | 0.1 | 0.001752848 | 0.4
| Digested SS | 3 | 0.5 | 210 | 1 | 0.5026296 | 39.2 | 6.2 | 1.897959 | 22.6 | 0.432398 | 1.7 | 6.3 | 0.1377551 | 24 | 15.8 | 78.2 | 48.2 | 5.5 | 27.3 | 0.6 | 2.8
| Hardwood sawdust | 1 | 0.5 | 210 | 1 | 0.5026296 | 48.9 | 6 | 1.472393 | 44.6 | 0.6840491 | 0 | 0.1 | 0.001752848 | 0.4
| Digested SS | 3 | 0.5 | 240 | 1 | 0.5026296 | 39.2 | 6.2 | 1.897959 | 22.6 | 0.432398 | 1.7 | 6.3 | 0.1377551 | 24 | 18.7 | 67.5 | 50.7 | 5.4 | 20.7 | 1 | 3.6
| Hardwood sawdust | 1 | 0.5 | 240 | 1 | 0.5026296 | 48.9 | 6 | 1.472393 | 44.6 | 0.6840491 | 0 | 0.1 | 0.001752848 | 0.4
| Digested SS | 3 | 0.5 | 180 | 1 | 0.8656716 | 39.2 | 6.2 | 1.897959 | 22.6 | 0.432398 | 1.7 | 6.3 | 0.1377551 | 24 | 11.9 | 82.3 | 42.9 | 5.5 | 35.8 | 0.5 | 3.4
| Softwood sawdust | 1 | 0.5 | 180 | 1 | 0.8656716 | 50.4 | 5.8 | 1.380952 | 43.6 | 0.6488095 | 0 | 0.1 | 0.00170068 | 0.3
| Digested SS | 3 | 0.5 | 210 | 1 | 0.8656716 | 39.2 | 6.2 | 1.897959 | 22.6 | 0.432398 | 1.7 | 6.3 | 0.1377551 | 24 | 14.1 | 71.7 | 48.3 | 5.5 | 29 | 0.3 | 2.9
| Softwood sawdust | 1 | 0.5 | 210 | 1 | 0.8656716 | 50.4 | 5.8 | 1.380952 | 43.6 | 0.6488095 | 0 | 0.1 | 0.00170068 | 0.3
| Digested SS | 3 | 0.5 | 240 | 1 | 0.8656716 | 39.2 | 6.2 | 1.897959 | 22.6 | 0.432398 | 1.7 | 6.3 | 0.1377551 | 24 | 17 | 59.7 | 51.7 | 5.4 | 22.4 | 0.4 | 3.2
| Softwood sawdust | 1 | 0.5 | 240 | 1 | 0.8656716 | 50.4 | 5.8 | 1.380952 | 43.6 | 0.6488095 | 0 | 0.1 | 0.00170068 | 0.3
| Digested SS | 3 | 0.5 | 180 | 1 | 0.4367816 | 39.2 | 6.2 | 1.897959 | 22.6 | 0.432398 | 1.7 | 6.3 | 0.1377551 | 24 | 13.8 | 85 | 43.4 | 6.1 | 30.8 | 0.5 | 2.5
| Sugarcane bagasse | 1 | 0.5 | 180 | 1 | 0.4367816 | 43.8 | 5.9 | 1.616438 | 45.9 | 0.7859589 | 0 | 0.2 | 0.003913894 | 4.2
| Digested SS | 3 | 0.5 | 210 | 1 | 0.4367816 | 39.2 | 6.2 | 1.897959 | 22.6 | 0.432398 | 1.7 | 6.3 | 0.1377551 | 24 | 16.6 | 72.5 | 46.6 | 5.7 | 26.1 | 0.4 | 2.9
| Sugarcane bagasse | 1 | 0.5 | 210 | 1 | 0.4367816 | 43.8 | 5.9 | 1.616438 | 45.9 | 0.7859589 | 0 | 0.2 | 0.003913894 | 4.2
| Digested SS | 3 | 0.5 | 240 | 1 | 0.4367816 | 39.2 | 6.2 | 1.897959 | 22.6 | 0.432398 | 1.7 | 6.3 | 0.1377551 | 24 | 21.2 | 62.2 | 50.5 | 5.7 | 20.7 | 0.4 | 3.5
| Sugarcane bagasse | 1 | 0.5 | 240 | 1 | 0.4367816 | 43.8 | 5.9 | 1.616438 | 45.9 | 0.7859589 | 0 | 0.2 | 0.003913894 | 4.2
| Digested SS | 3 | 0.5 | 180 | 1 | 1.270148 | 39.2 | 6.2 | 1.897959 | 22.6 | 0.432398 | 1.7 | 6.3 | 0.1377551 | 24 | 25.4 | 79.9 | 38.3 | 5.1 | 27.8 | 0.5 | 2.9
| Rice husk | 1 | 0.5 | 180 | 1 | 1.270148 | 35.3 | 4.7 | 1.597734 | 36.2 | 0.7691218 | 0.9 | 0.4 | 0.009712667 | 22.5
| Digested SS | 3 | 0.5 | 210 | 1 | 1.270148 | 39.2 | 6.2 | 1.897959 | 22.6 | 0.432398 | 1.7 | 6.3 | 0.1377551 | 24 | 29.1 | 74.9 | 40.3 | 4.9 | 22.3 | 0.4 | 3
| Rice husk | 1 | 0.5 | 210 | 1 | 1.270148 | 35.3 | 4.7 | 1.597734 | 36.2 | 0.7691218 | 0.9 | 0.4 | 0.009712667 | 22.5
| Digested SS | 3 | 0.5 | 240 | 1 | 1.270148 | 39.2 | 6.2 | 1.897959 | 22.6 | 0.432398 | 1.7 | 6.3 | 0.1377551 | 24 | 36.2 | 61 | 43.1 | 4.8 | 12.1 | 0.3 | 3.5
| Rice husk | 1 | 0.5 | 240 | 1 | 1.270148 | 35.3 | 4.7 | 1.597734 | 36.2 | 0.7691218 | 0.9 | 0.4 | 0.009712667 | 22.5
Physiochemical properties and pyrolysis behavior evaluations of hydrochar from co-hydrothermal treatment of rice straw and sewage sludge | SS | 3 | 0.3 | 200 | 2 | 0.200048 | 18.78 | 3.71 | 2.370607 | 21.03 | 0.8398562 | 0.58 | 2.72 | 0.1241442 | 53.18 | 54.03 | 68.64 | 20.95 | 3.49 | 19.43 | 0.31 | 1.79
| Rice straw | 1 | 0.7 | 200 | 2 | 0.200048 | 41.25 | 5.59 | 1.626182 | 42.3 | 0.7690909 | 0.16 | 1.12 | 0.02327273 | 9.58
| SS | 3 | 0.5 | 200 | 2 | 0.200048 | 18.78 | 3.71 | 2.370607 | 21.03 | 0.8398562 | 0.58 | 2.72 | 0.1241442 | 53.18 | 42.01 | 69.8 | 29.39 | 4.14 | 22.55 | 0.26 | 1.65
| Rice straw | 1 | 0.5 | 200 | 2 | 0.200048 | 41.25 | 5.59 | 1.626182 | 42.3 | 0.7690909 | 0.16 | 1.12 | 0.02327273 | 9.58
| SS | 3 | 0.7 | 200 | 2 | 0.200048 | 18.78 | 3.71 | 2.370607 | 21.03 | 0.8398562 | 0.58 | 2.72 | 0.1241442 | 53.18 | 29.18 | 72.1 | 36.38 | 4.59 | 28.27 | 0.18 | 1.4
| Rice straw | 1 | 0.3 | 200 | 2 | 0.200048 | 41.25 | 5.59 | 1.626182 | 42.3 | 0.7690909 | 0.16 | 1.12 | 0.02327273 | 9.58